## sheet 1
Alloy code | C | Si | Mn | P | S | Ni | Cr | Mo | Cu | Al | N | Ceq | Nb + Ta | Temperature (Â°C) | 0.2% Proof Stress (MPa) | Tensile Strength (MPa)
MBB | 0.12 | 0.36 | 0.52 | 0.009 | 0.003 | 0.089 | 0.97 | 0.61 | 0.04 | 0.003 | 0.0066 | 0 | 0 | 27 | 342 | 490
MBB | 0.12 | 0.36 | 0.52 | 0.009 | 0.003 | 0.089 | 0.97 | 0.61 | 0.04 | 0.003 | 0.0066 | 0 | 0 | 100 | 338 | 454
MBB | 0.12 | 0.36 | 0.52 | 0.009 | 0.003 | 0.089 | 0.97 | 0.61 | 0.04 | 0.003 | 0.0066 | 0 | 0 | 200 | 337 | 465
MBB | 0.12 | 0.36 | 0.52 | 0.009 | 0.003 | 0.089 | 0.97 | 0.61 | 0.04 | 0.003 | 0.0066 | 0 | 0 | 300 | 346 | 495
MBB | 0.12 | 0.36 | 0.52 | 0.009 | 0.003 | 0.089 | 0.97 | 0.61 | 0.04 | 0.003 | 0.0066 | 0 | 0 | 400 | 316 | 489
MBB | 0.12 | 0.36 | 0.52 | 0.009 | 0.003 | 0.089 | 0.97 | 0.61 | 0.04 | 0.003 | 0.0066 | 0 | 0 | 450 | 287 | 461
MBB | 0.12 | 0.36 | 0.52 | 0.009 | 0.003 | 0.089 | 0.97 | 0.61 | 0.04 | 0.003 | 0.0066 | 0 | 0 | 500 | 274 | 431
MBB | 0.12 | 0.36 | 0.52 | 0.009 | 0.003 | 0.089 | 0.97 | 0.61 | 0.04 | 0.003 | 0.0066 | 0 | 0 | 550 | 262 | 387
MBB | 0.12 | 0.36 | 0.52 | 0.009 | 0.003 | 0.089 | 0.97 | 0.61 | 0.04 | 0.003 | 0.0066 | 0 | 0 | 600 | 220 | 314
MBB | 0.12 | 0.36 | 0.52 | 0.009 | 0.003 | 0.089 | 0.97 | 0.61 | 0.04 | 0.003 | 0.0066 | 0 | 0 | 650 | 152 | 226
MBC | 0.09 | 0.37 | 0.49 | 0.006 | 0.005 | 0.055 | 0.98 | 0.57 | 0.07 | 0.005 | 0.008 | 0 | 0 | 27 | 310 | 463
MBC | 0.09 | 0.37 | 0.49 | 0.006 | 0.005 | 0.055 | 0.98 | 0.57 | 0.07 | 0.005 | 0.008 | 0 | 0 | 100 | 285 | 427
MBC | 0.09 | 0.37 | 0.49 | 0.006 | 0.005 | 0.055 | 0.98 | 0.57 | 0.07 | 0.005 | 0.008 | 0 | 0 | 200 | 296 | 439
MBC | 0.09 | 0.37 | 0.49 | 0.006 | 0.005 | 0.055 | 0.98 | 0.57 | 0.07 | 0.005 | 0.008 | 0 | 0 | 300 | 265 | 471
MBC | 0.09 | 0.37 | 0.49 | 0.006 | 0.005 | 0.055 | 0.98 | 0.57 | 0.07 | 0.005 | 0.008 | 0 | 0 | 400 | 257 | 472
MBC | 0.09 | 0.37 | 0.49 | 0.006 | 0.005 | 0.055 | 0.98 | 0.57 | 0.07 | 0.005 | 0.008 | 0 | 0 | 450 | 240 | 451
MBC | 0.09 | 0.37 | 0.49 | 0.006 | 0.005 | 0.055 | 0.98 | 0.57 | 0.07 | 0.005 | 0.008 | 0 | 0 | 500 | 232 | 423
MBC | 0.09 | 0.37 | 0.49 | 0.006 | 0.005 | 0.055 | 0.98 | 0.57 | 0.07 | 0.005 | 0.008 | 0 | 0 | 550 | 207 | 367
MBC | 0.09 | 0.37 | 0.49 | 0.006 | 0.005 | 0.055 | 0.98 | 0.57 | 0.07 | 0.005 | 0.008 | 0 | 0 | 600 | 176 | 297
MBC | 0.09 | 0.37 | 0.49 | 0.006 | 0.005 | 0.055 | 0.98 | 0.57 | 0.07 | 0.005 | 0.008 | 0 | 0 | 650 | 132 | 205
MBD | 0.1 | 0.28 | 0.49 | 0.008 | 0.009 | 0.028 | 0.9 | 0.56 | 0.08 | 0.006 | 0.009 | 0 | 0 | 27 | 306 | 463
MBD | 0.1 | 0.28 | 0.49 | 0.008 | 0.009 | 0.028 | 0.9 | 0.56 | 0.08 | 0.006 | 0.009 | 0 | 0 | 100 | 258 | 432
MBD | 0.1 | 0.28 | 0.49 | 0.008 | 0.009 | 0.028 | 0.9 | 0.56 | 0.08 | 0.006 | 0.009 | 0 | 0 | 200 | 303 | 459
MBD | 0.1 | 0.28 | 0.49 | 0.008 | 0.009 | 0.028 | 0.9 | 0.56 | 0.08 | 0.006 | 0.009 | 0 | 0 | 300 | 275 | 473
MBD | 0.1 | 0.28 | 0.49 | 0.008 | 0.009 | 0.028 | 0.9 | 0.56 | 0.08 | 0.006 | 0.009 | 0 | 0 | 400 | 264 | 464
MBD | 0.1 | 0.28 | 0.49 | 0.008 | 0.009 | 0.028 | 0.9 | 0.56 | 0.08 | 0.006 | 0.009 | 0 | 0 | 450 | 252 | 451
MBD | 0.1 | 0.28 | 0.49 | 0.008 | 0.009 | 0.028 | 0.9 | 0.56 | 0.08 | 0.006 | 0.009 | 0 | 0 | 500 | 237 | 424
MBD | 0.1 | 0.28 | 0.49 | 0.008 | 0.009 | 0.028 | 0.9 | 0.56 | 0.08 | 0.006 | 0.009 | 0 | 0 | 550 | 228 | 378
MBD | 0.1 | 0.28 | 0.49 | 0.008 | 0.009 | 0.028 | 0.9 | 0.56 | 0.08 | 0.006 | 0.009 | 0 | 0 | 600 | 212 | 297
MBD | 0.1 | 0.28 | 0.49 | 0.008 | 0.009 | 0.028 | 0.9 | 0.56 | 0.08 | 0.006 | 0.009 | 0 | 0 | 650 | 143 | 221
MBE | 0.12 | 0.43 | 0.48 | 0.014 | 0.008 | 0.051 | 0.96 | 0.56 | 0.08 | 0.006 | 0.008 | 0 | 0 | 27 | 343 | 502
MBE | 0.12 | 0.43 | 0.48 | 0.014 | 0.008 | 0.051 | 0.96 | 0.56 | 0.08 | 0.006 | 0.008 | 0 | 0 | 100 | 326 | 467
MBE | 0.12 | 0.43 | 0.48 | 0.014 | 0.008 | 0.051 | 0.96 | 0.56 | 0.08 | 0.006 | 0.008 | 0 | 0 | 200 | 329 | 482
MBE | 0.12 | 0.43 | 0.48 | 0.014 | 0.008 | 0.051 | 0.96 | 0.56 | 0.08 | 0.006 | 0.008 | 0 | 0 | 300 | 277 | 505
MBE | 0.12 | 0.43 | 0.48 | 0.014 | 0.008 | 0.051 | 0.96 | 0.56 | 0.08 | 0.006 | 0.008 | 0 | 0 | 400 | 249 | 493
MBE | 0.12 | 0.43 | 0.48 | 0.014 | 0.008 | 0.051 | 0.96 | 0.56 | 0.08 | 0.006 | 0.008 | 0 | 0 | 450 | 253 | 475
MBE | 0.12 | 0.43 | 0.48 | 0.014 | 0.008 | 0.051 | 0.96 | 0.56 | 0.08 | 0.006 | 0.008 | 0 | 0 | 500 | 255 | 434
MBE | 0.12 | 0.43 | 0.48 | 0.014 | 0.008 | 0.051 | 0.96 | 0.56 | 0.08 | 0.006 | 0.008 | 0 | 0 | 550 | 229 | 383
MBE | 0.12 | 0.43 | 0.48 | 0.014 | 0.008 | 0.051 | 0.96 | 0.56 | 0.08 | 0.006 | 0.008 | 0 | 0 | 600 | 202 | 301
MBE | 0.12 | 0.43 | 0.48 | 0.014 | 0.008 | 0.051 | 0.96 | 0.56 | 0.08 | 0.006 | 0.008 | 0 | 0 | 650 | 143 | 221
MBF | 0.12 | 0.28 | 0.44 | 0.018 | 0.008 | 0.03 | 0.99 | 0.54 | 0.08 | 0.007 | 0.01 | 0 | 0 | 27 | 339 | 493
MBF | 0.12 | 0.28 | 0.44 | 0.018 | 0.008 | 0.03 | 0.99 | 0.54 | 0.08 | 0.007 | 0.01 | 0 | 0 | 100 | 329 | 464
MBF | 0.12 | 0.28 | 0.44 | 0.018 | 0.008 | 0.03 | 0.99 | 0.54 | 0.08 | 0.007 | 0.01 | 0 | 0 | 200 | 315 | 475
MBF | 0.12 | 0.28 | 0.44 | 0.018 | 0.008 | 0.03 | 0.99 | 0.54 | 0.08 | 0.007 | 0.01 | 0 | 0 | 300 | 270 | 497
MBF | 0.12 | 0.28 | 0.44 | 0.018 | 0.008 | 0.03 | 0.99 | 0.54 | 0.08 | 0.007 | 0.01 | 0 | 0 | 400 | 257 | 482
MBF | 0.12 | 0.28 | 0.44 | 0.018 | 0.008 | 0.03 | 0.99 | 0.54 | 0.08 | 0.007 | 0.01 | 0 | 0 | 450 | 256 | 465
MBF | 0.12 | 0.28 | 0.44 | 0.018 | 0.008 | 0.03 | 0.99 | 0.54 | 0.08 | 0.007 | 0.01 | 0 | 0 | 500 | 256 | 442
MBF | 0.12 | 0.28 | 0.44 | 0.018 | 0.008 | 0.03 | 0.99 | 0.54 | 0.08 | 0.007 | 0.01 | 0 | 0 | 550 | 238 | 389
MBF | 0.12 | 0.28 | 0.44 | 0.018 | 0.008 | 0.03 | 0.99 | 0.54 | 0.08 | 0.007 | 0.01 | 0 | 0 | 600 | 213 | 308
MBF | 0.12 | 0.28 | 0.44 | 0.018 | 0.008 | 0.03 | 0.99 | 0.54 | 0.08 | 0.007 | 0.01 | 0 | 0 | 650 | 146 | 226
MBG | 0.12 | 0.37 | 0.45 | 0.018 | 0.008 | 0.035 | 1 | 0.5 | 0.06 | 0.009 | 0.0088 | 0 | 0 | 27 | 251 | 456
MBG | 0.12 | 0.37 | 0.45 | 0.018 | 0.008 | 0.035 | 1 | 0.5 | 0.06 | 0.009 | 0.0088 | 0 | 0 | 100 | 240 | 420
MBG | 0.12 | 0.37 | 0.45 | 0.018 | 0.008 | 0.035 | 1 | 0.5 | 0.06 | 0.009 | 0.0088 | 0 | 0 | 200 | 261 | 449
MBG | 0.12 | 0.37 | 0.45 | 0.018 | 0.008 | 0.035 | 1 | 0.5 | 0.06 | 0.009 | 0.0088 | 0 | 0 | 300 | 203 | 479
MBG | 0.12 | 0.37 | 0.45 | 0.018 | 0.008 | 0.035 | 1 | 0.5 | 0.06 | 0.009 | 0.0088 | 0 | 0 | 400 | 192 | 482
MBG | 0.12 | 0.37 | 0.45 | 0.018 | 0.008 | 0.035 | 1 | 0.5 | 0.06 | 0.009 | 0.0088 | 0 | 0 | 450 | 186 | 471
MBG | 0.12 | 0.37 | 0.45 | 0.018 | 0.008 | 0.035 | 1 | 0.5 | 0.06 | 0.009 | 0.0088 | 0 | 0 | 500 | 192 | 435
MBG | 0.12 | 0.37 | 0.45 | 0.018 | 0.008 | 0.035 | 1 | 0.5 | 0.06 | 0.009 | 0.0088 | 0 | 0 | 550 | 177 | 375
MBG | 0.12 | 0.37 | 0.45 | 0.018 | 0.008 | 0.035 | 1 | 0.5 | 0.06 | 0.009 | 0.0088 | 0 | 0 | 600 | 170 | 304
MBG | 0.12 | 0.37 | 0.45 | 0.018 | 0.008 | 0.035 | 1 | 0.5 | 0.06 | 0.009 | 0.0088 | 0 | 0 | 650 | 122 | 211
MBH | 0.12 | 0.36 | 0.45 | 0.018 | 0.007 | 0.028 | 1 | 0.53 | 0.05 | 0.007 | 0.008 | 0 | 0 | 27 | 239 | 453
MBH | 0.12 | 0.36 | 0.45 | 0.018 | 0.007 | 0.028 | 1 | 0.53 | 0.05 | 0.007 | 0.008 | 0 | 0 | 100 | 229 | 419
MBH | 0.12 | 0.36 | 0.45 | 0.018 | 0.007 | 0.028 | 1 | 0.53 | 0.05 | 0.007 | 0.008 | 0 | 0 | 200 | 244 | 449
MBH | 0.12 | 0.36 | 0.45 | 0.018 | 0.007 | 0.028 | 1 | 0.53 | 0.05 | 0.007 | 0.008 | 0 | 0 | 300 | 210 | 485
MBH | 0.12 | 0.36 | 0.45 | 0.018 | 0.007 | 0.028 | 1 | 0.53 | 0.05 | 0.007 | 0.008 | 0 | 0 | 400 | 174 | 474
MBH | 0.12 | 0.36 | 0.45 | 0.018 | 0.007 | 0.028 | 1 | 0.53 | 0.05 | 0.007 | 0.008 | 0 | 0 | 450 | 194 | 468
MBH | 0.12 | 0.36 | 0.45 | 0.018 | 0.007 | 0.028 | 1 | 0.53 | 0.05 | 0.007 | 0.008 | 0 | 0 | 500 | 181 | 434
MBH | 0.12 | 0.36 | 0.45 | 0.018 | 0.007 | 0.028 | 1 | 0.53 | 0.05 | 0.007 | 0.008 | 0 | 0 | 550 | 175 | 380
MBH | 0.12 | 0.36 | 0.45 | 0.018 | 0.007 | 0.028 | 1 | 0.53 | 0.05 | 0.007 | 0.008 | 0 | 0 | 600 | 170 | 296
MBH | 0.12 | 0.36 | 0.45 | 0.018 | 0.007 | 0.028 | 1 | 0.53 | 0.05 | 0.007 | 0.008 | 0 | 0 | 650 | 124 | 214
MBJ | 0.1 | 0.35 | 0.44 | 0.02 | 0.007 | 0.05 | 1.01 | 0.51 | 0.08 | 0.012 | 0.0082 | 0 | 0 | 27 | 241 | 431
MBJ | 0.1 | 0.35 | 0.44 | 0.02 | 0.007 | 0.05 | 1.01 | 0.51 | 0.08 | 0.012 | 0.0082 | 0 | 0 | 100 | 237 | 406
MBJ | 0.1 | 0.35 | 0.44 | 0.02 | 0.007 | 0.05 | 1.01 | 0.51 | 0.08 | 0.012 | 0.0082 | 0 | 0 | 200 | 243 | 431
MBJ | 0.1 | 0.35 | 0.44 | 0.02 | 0.007 | 0.05 | 1.01 | 0.51 | 0.08 | 0.012 | 0.0082 | 0 | 0 | 300 | 188 | 459
MBJ | 0.1 | 0.35 | 0.44 | 0.02 | 0.007 | 0.05 | 1.01 | 0.51 | 0.08 | 0.012 | 0.0082 | 0 | 0 | 400 | 168 | 454
MBJ | 0.1 | 0.35 | 0.44 | 0.02 | 0.007 | 0.05 | 1.01 | 0.51 | 0.08 | 0.012 | 0.0082 | 0 | 0 | 450 | 176 | 444
MBJ | 0.1 | 0.35 | 0.44 | 0.02 | 0.007 | 0.05 | 1.01 | 0.51 | 0.08 | 0.012 | 0.0082 | 0 | 0 | 500 | 160 | 417
MBJ | 0.1 | 0.35 | 0.44 | 0.02 | 0.007 | 0.05 | 1.01 | 0.51 | 0.08 | 0.012 | 0.0082 | 0 | 0 | 550 | 172 | 376
MBJ | 0.1 | 0.35 | 0.44 | 0.02 | 0.007 | 0.05 | 1.01 | 0.51 | 0.08 | 0.012 | 0.0082 | 0 | 0 | 600 | 161 | 293
MBJ | 0.1 | 0.35 | 0.44 | 0.02 | 0.007 | 0.05 | 1.01 | 0.51 | 0.08 | 0.012 | 0.0082 | 0 | 0 | 650 | 114 | 199
MBL | 0.09 | 0.32 | 0.48 | 0.02 | 0.017 | 0.023 | 1.05 | 0.52 | 0.04 | 0.009 | 0.0089 | 0 | 0 | 27 | 313 | 464
MBL | 0.09 | 0.32 | 0.48 | 0.02 | 0.017 | 0.023 | 1.05 | 0.52 | 0.04 | 0.009 | 0.0089 | 0 | 0 | 100 | 301 | 421
MBL | 0.09 | 0.32 | 0.48 | 0.02 | 0.017 | 0.023 | 1.05 | 0.52 | 0.04 | 0.009 | 0.0089 | 0 | 0 | 200 | 324 | 459
MBL | 0.09 | 0.32 | 0.48 | 0.02 | 0.017 | 0.023 | 1.05 | 0.52 | 0.04 | 0.009 | 0.0089 | 0 | 0 | 300 | 303 | 479
MBL | 0.09 | 0.32 | 0.48 | 0.02 | 0.017 | 0.023 | 1.05 | 0.52 | 0.04 | 0.009 | 0.0089 | 0 | 0 | 400 | 279 | 482
MBL | 0.09 | 0.32 | 0.48 | 0.02 | 0.017 | 0.023 | 1.05 | 0.52 | 0.04 | 0.009 | 0.0089 | 0 | 0 | 450 | 277 | 473
MBL | 0.09 | 0.32 | 0.48 | 0.02 | 0.017 | 0.023 | 1.05 | 0.52 | 0.04 | 0.009 | 0.0089 | 0 | 0 | 500 | 262 | 449
MBL | 0.09 | 0.32 | 0.48 | 0.02 | 0.017 | 0.023 | 1.05 | 0.52 | 0.04 | 0.009 | 0.0089 | 0 | 0 | 550 | 251 | 395
MBL | 0.09 | 0.32 | 0.48 | 0.02 | 0.017 | 0.023 | 1.05 | 0.52 | 0.04 | 0.009 | 0.0089 | 0 | 0 | 600 | 220 | 317
MBL | 0.09 | 0.32 | 0.48 | 0.02 | 0.017 | 0.023 | 1.05 | 0.52 | 0.04 | 0.009 | 0.0089 | 0 | 0 | 650 | 137 | 213
MBM | 0.1 | 0.31 | 0.51 | 0.022 | 0.017 | 0.02 | 1.03 | 0.53 | 0.04 | 0.009 | 0.0076 | 0 | 0 | 27 | 291 | 462
MBM | 0.1 | 0.31 | 0.51 | 0.022 | 0.017 | 0.02 | 1.03 | 0.53 | 0.04 | 0.009 | 0.0076 | 0 | 0 | 100 | 315 | 418
MBM | 0.1 | 0.31 | 0.51 | 0.022 | 0.017 | 0.02 | 1.03 | 0.53 | 0.04 | 0.009 | 0.0076 | 0 | 0 | 200 | 316 | 457
MBM | 0.1 | 0.31 | 0.51 | 0.022 | 0.017 | 0.02 | 1.03 | 0.53 | 0.04 | 0.009 | 0.0076 | 0 | 0 | 300 | 288 | 479
MBM | 0.1 | 0.31 | 0.51 | 0.022 | 0.017 | 0.02 | 1.03 | 0.53 | 0.04 | 0.009 | 0.0076 | 0 | 0 | 400 | 270 | 482
MBM | 0.1 | 0.31 | 0.51 | 0.022 | 0.017 | 0.02 | 1.03 | 0.53 | 0.04 | 0.009 | 0.0076 | 0 | 0 | 450 | 272 | 479
MBM | 0.1 | 0.31 | 0.51 | 0.022 | 0.017 | 0.02 | 1.03 | 0.53 | 0.04 | 0.009 | 0.0076 | 0 | 0 | 500 | 256 | 441
MBM | 0.1 | 0.31 | 0.51 | 0.022 | 0.017 | 0.02 | 1.03 | 0.53 | 0.04 | 0.009 | 0.0076 | 0 | 0 | 550 | 240 | 393
MBM | 0.1 | 0.31 | 0.51 | 0.022 | 0.017 | 0.02 | 1.03 | 0.53 | 0.04 | 0.009 | 0.0076 | 0 | 0 | 600 | 218 | 299
MBM | 0.1 | 0.31 | 0.51 | 0.022 | 0.017 | 0.02 | 1.03 | 0.53 | 0.04 | 0.009 | 0.0076 | 0 | 0 | 650 | 136 | 217
MBN | 0.1 | 0.3 | 0.49 | 0.02 | 0.018 | 0.023 | 1.04 | 0.5 | 0.04 | 0.009 | 0.0089 | 0 | 0 | 27 | 312 | 452
MBN | 0.1 | 0.3 | 0.49 | 0.02 | 0.018 | 0.023 | 1.04 | 0.5 | 0.04 | 0.009 | 0.0089 | 0 | 0 | 100 | 304 | 420
MBN | 0.1 | 0.3 | 0.49 | 0.02 | 0.018 | 0.023 | 1.04 | 0.5 | 0.04 | 0.009 | 0.0089 | 0 | 0 | 200 | 311 | 454
MBN | 0.1 | 0.3 | 0.49 | 0.02 | 0.018 | 0.023 | 1.04 | 0.5 | 0.04 | 0.009 | 0.0089 | 0 | 0 | 300 | 242 | 529
MBN | 0.1 | 0.3 | 0.49 | 0.02 | 0.018 | 0.023 | 1.04 | 0.5 | 0.04 | 0.009 | 0.0089 | 0 | 0 | 400 | 291 | 483
MBN | 0.1 | 0.3 | 0.49 | 0.02 | 0.018 | 0.023 | 1.04 | 0.5 | 0.04 | 0.009 | 0.0089 | 0 | 0 | 450 | 280 | 479
MBN | 0.1 | 0.3 | 0.49 | 0.02 | 0.018 | 0.023 | 1.04 | 0.5 | 0.04 | 0.009 | 0.0089 | 0 | 0 | 500 | 260 | 448
MBN | 0.1 | 0.3 | 0.49 | 0.02 | 0.018 | 0.023 | 1.04 | 0.5 | 0.04 | 0.009 | 0.0089 | 0 | 0 | 550 | 240 | 383
MBN | 0.1 | 0.3 | 0.49 | 0.02 | 0.018 | 0.023 | 1.04 | 0.5 | 0.04 | 0.009 | 0.0089 | 0 | 0 | 600 | 215 | 304
MBN | 0.1 | 0.3 | 0.49 | 0.02 | 0.018 | 0.023 | 1.04 | 0.5 | 0.04 | 0.009 | 0.0089 | 0 | 0 | 650 | 150 | 220
CAA | 0.2 | 0.31 | 0.59 | 0.018 | 0.009 | 0 | 0.046 | 0.011 | 0.05 | 0.006 | 0.0056 | 0 | 0 | 27 | 280 | 480
CAA | 0.2 | 0.31 | 0.59 | 0.018 | 0.009 | 0 | 0.046 | 0.011 | 0.05 | 0.006 | 0.0056 | 0 | 0 | 100 | 270 | 471
CAA | 0.2 | 0.31 | 0.59 | 0.018 | 0.009 | 0 | 0.046 | 0.011 | 0.05 | 0.006 | 0.0056 | 0 | 0 | 200 | 272 | 591
CAA | 0.2 | 0.31 | 0.59 | 0.018 | 0.009 | 0 | 0.046 | 0.011 | 0.05 | 0.006 | 0.0056 | 0 | 0 | 300 | 197 | 553
CAA | 0.2 | 0.31 | 0.59 | 0.018 | 0.009 | 0 | 0.046 | 0.011 | 0.05 | 0.006 | 0.0056 | 0 | 0 | 350 | 185 | 509
CAA | 0.2 | 0.31 | 0.59 | 0.018 | 0.009 | 0 | 0.046 | 0.011 | 0.05 | 0.006 | 0.0056 | 0 | 0 | 400 | 177 | 444
CAA | 0.2 | 0.31 | 0.59 | 0.018 | 0.009 | 0 | 0.046 | 0.011 | 0.05 | 0.006 | 0.0056 | 0 | 0 | 450 | 176 | 373
CAA | 0.2 | 0.31 | 0.59 | 0.018 | 0.009 | 0 | 0.046 | 0.011 | 0.05 | 0.006 | 0.0056 | 0 | 0 | 500 | 156 | 306
CAA | 0.2 | 0.31 | 0.59 | 0.018 | 0.009 | 0 | 0.046 | 0.011 | 0.05 | 0.006 | 0.0056 | 0 | 0 | 550 | 131 | 234
CAB | 0.2 | 0.28 | 0.6 | 0.018 | 0.008 | 0 | 0.045 | 0.01 | 0.05 | 0.005 | 0.0066 | 0 | 0 | 27 | 290 | 470
CAB | 0.2 | 0.28 | 0.6 | 0.018 | 0.008 | 0 | 0.045 | 0.01 | 0.05 | 0.005 | 0.0066 | 0 | 0 | 100 | 278 | 456
CAB | 0.2 | 0.28 | 0.6 | 0.018 | 0.008 | 0 | 0.045 | 0.01 | 0.05 | 0.005 | 0.0066 | 0 | 0 | 200 | 277 | 572
CAB | 0.2 | 0.28 | 0.6 | 0.018 | 0.008 | 0 | 0.045 | 0.01 | 0.05 | 0.005 | 0.0066 | 0 | 0 | 300 | 187 | 540
CAB | 0.2 | 0.28 | 0.6 | 0.018 | 0.008 | 0 | 0.045 | 0.01 | 0.05 | 0.005 | 0.0066 | 0 | 0 | 350 | 188 | 500
CAB | 0.2 | 0.28 | 0.6 | 0.018 | 0.008 | 0 | 0.045 | 0.01 | 0.05 | 0.005 | 0.0066 | 0 | 0 | 400 | 166 | 431
CAB | 0.2 | 0.28 | 0.6 | 0.018 | 0.008 | 0 | 0.045 | 0.01 | 0.05 | 0.005 | 0.0066 | 0 | 0 | 450 | 171 | 371
CAB | 0.2 | 0.28 | 0.6 | 0.018 | 0.008 | 0 | 0.045 | 0.01 | 0.05 | 0.005 | 0.0066 | 0 | 0 | 500 | 152 | 302
CAB | 0.2 | 0.28 | 0.6 | 0.018 | 0.008 | 0 | 0.045 | 0.01 | 0.05 | 0.005 | 0.0066 | 0 | 0 | 550 | 127 | 229
CAC | 0.2 | 0.29 | 0.55 | 0.021 | 0.009 | 0 | 0.054 | 0.012 | 0.05 | 0.004 | 0.0058 | 0 | 0 | 27 | 285 | 470
CAC | 0.2 | 0.29 | 0.55 | 0.021 | 0.009 | 0 | 0.054 | 0.012 | 0.05 | 0.004 | 0.0058 | 0 | 0 | 100 | 271 | 453
CAC | 0.2 | 0.29 | 0.55 | 0.021 | 0.009 | 0 | 0.054 | 0.012 | 0.05 | 0.004 | 0.0058 | 0 | 0 | 200 | 267 | 564
CAC | 0.2 | 0.29 | 0.55 | 0.021 | 0.009 | 0 | 0.054 | 0.012 | 0.05 | 0.004 | 0.0058 | 0 | 0 | 300 | 187 | 546
CAC | 0.2 | 0.29 | 0.55 | 0.021 | 0.009 | 0 | 0.054 | 0.012 | 0.05 | 0.004 | 0.0058 | 0 | 0 | 350 | 184 | 485
CAC | 0.2 | 0.29 | 0.55 | 0.021 | 0.009 | 0 | 0.054 | 0.012 | 0.05 | 0.004 | 0.0058 | 0 | 0 | 400 | 172 | 427
CAC | 0.2 | 0.29 | 0.55 | 0.021 | 0.009 | 0 | 0.054 | 0.012 | 0.05 | 0.004 | 0.0058 | 0 | 0 | 450 | 179 | 372
CAC | 0.2 | 0.29 | 0.55 | 0.021 | 0.009 | 0 | 0.054 | 0.012 | 0.05 | 0.004 | 0.0058 | 0 | 0 | 500 | 165 | 309
CAC | 0.2 | 0.29 | 0.55 | 0.021 | 0.009 | 0 | 0.054 | 0.012 | 0.05 | 0.004 | 0.0058 | 0 | 0 | 550 | 135 | 237
CAG | 0.21 | 0.21 | 0.62 | 0.014 | 0.014 | 0 | 0.046 | 0.019 | 0.05 | 0.008 | 0.003 | 0 | 0 | 27 | 315 | 500
CAG | 0.21 | 0.21 | 0.62 | 0.014 | 0.014 | 0 | 0.046 | 0.019 | 0.05 | 0.008 | 0.003 | 0 | 0 | 100 | 276 | 456
CAG | 0.21 | 0.21 | 0.62 | 0.014 | 0.014 | 0 | 0.046 | 0.019 | 0.05 | 0.008 | 0.003 | 0 | 0 | 200 | 280 | 540
CAG | 0.21 | 0.21 | 0.62 | 0.014 | 0.014 | 0 | 0.046 | 0.019 | 0.05 | 0.008 | 0.003 | 0 | 0 | 300 | 202 | 534
CAG | 0.21 | 0.21 | 0.62 | 0.014 | 0.014 | 0 | 0.046 | 0.019 | 0.05 | 0.008 | 0.003 | 0 | 0 | 350 | 197 | 495
CAG | 0.21 | 0.21 | 0.62 | 0.014 | 0.014 | 0 | 0.046 | 0.019 | 0.05 | 0.008 | 0.003 | 0 | 0 | 400 | 198 | 443
CAG | 0.21 | 0.21 | 0.62 | 0.014 | 0.014 | 0 | 0.046 | 0.019 | 0.05 | 0.008 | 0.003 | 0 | 0 | 450 | 172 | 379
CAG | 0.21 | 0.21 | 0.62 | 0.014 | 0.014 | 0 | 0.046 | 0.019 | 0.05 | 0.008 | 0.003 | 0 | 0 | 500 | 173 | 319
CAG | 0.21 | 0.21 | 0.62 | 0.014 | 0.014 | 0 | 0.046 | 0.019 | 0.05 | 0.008 | 0.003 | 0 | 0 | 550 | 139 | 254
CAH | 0.24 | 0.24 | 0.64 | 0.015 | 0.013 | 0 | 0.074 | 0.019 | 0.05 | 0.011 | 0.006 | 0 | 0 | 27 | 300 | 480
CAH | 0.24 | 0.24 | 0.64 | 0.015 | 0.013 | 0 | 0.074 | 0.019 | 0.05 | 0.011 | 0.006 | 0 | 0 | 100 | 291 | 471
CAH | 0.24 | 0.24 | 0.64 | 0.015 | 0.013 | 0 | 0.074 | 0.019 | 0.05 | 0.011 | 0.006 | 0 | 0 | 200 | 293 | 534
CAH | 0.24 | 0.24 | 0.64 | 0.015 | 0.013 | 0 | 0.074 | 0.019 | 0.05 | 0.011 | 0.006 | 0 | 0 | 300 | 231 | 552
CAH | 0.24 | 0.24 | 0.64 | 0.015 | 0.013 | 0 | 0.074 | 0.019 | 0.05 | 0.011 | 0.006 | 0 | 0 | 350 | 231 | 506
CAH | 0.24 | 0.24 | 0.64 | 0.015 | 0.013 | 0 | 0.074 | 0.019 | 0.05 | 0.011 | 0.006 | 0 | 0 | 400 | 230 | 467
CAH | 0.24 | 0.24 | 0.64 | 0.015 | 0.013 | 0 | 0.074 | 0.019 | 0.05 | 0.011 | 0.006 | 0 | 0 | 450 | 206 | 386
CAH | 0.24 | 0.24 | 0.64 | 0.015 | 0.013 | 0 | 0.074 | 0.019 | 0.05 | 0.011 | 0.006 | 0 | 0 | 500 | 199 | 335
CAH | 0.24 | 0.24 | 0.64 | 0.015 | 0.013 | 0 | 0.074 | 0.019 | 0.05 | 0.011 | 0.006 | 0 | 0 | 550 | 149 | 258
CAJ | 0.2 | 0.2 | 0.47 | 0.007 | 0.009 | 0 | 0.056 | 0.01 | 0.07 | 0.005 | 0.011 | 0 | 0 | 27 | 290 | 480
CAJ | 0.2 | 0.2 | 0.47 | 0.007 | 0.009 | 0 | 0.056 | 0.01 | 0.07 | 0.005 | 0.011 | 0 | 0 | 100 | 297 | 510
CAJ | 0.2 | 0.2 | 0.47 | 0.007 | 0.009 | 0 | 0.056 | 0.01 | 0.07 | 0.005 | 0.011 | 0 | 0 | 200 | 291 | 650
CAJ | 0.2 | 0.2 | 0.47 | 0.007 | 0.009 | 0 | 0.056 | 0.01 | 0.07 | 0.005 | 0.011 | 0 | 0 | 300 | 189 | 572
CAJ | 0.2 | 0.2 | 0.47 | 0.007 | 0.009 | 0 | 0.056 | 0.01 | 0.07 | 0.005 | 0.011 | 0 | 0 | 350 | 187 | 497
CAJ | 0.2 | 0.2 | 0.47 | 0.007 | 0.009 | 0 | 0.056 | 0.01 | 0.07 | 0.005 | 0.011 | 0 | 0 | 400 | 193 | 426
CAJ | 0.2 | 0.2 | 0.47 | 0.007 | 0.009 | 0 | 0.056 | 0.01 | 0.07 | 0.005 | 0.011 | 0 | 0 | 450 | 181 | 368
CAJ | 0.2 | 0.2 | 0.47 | 0.007 | 0.009 | 0 | 0.056 | 0.01 | 0.07 | 0.005 | 0.011 | 0 | 0 | 500 | 164 | 273
CAJ | 0.2 | 0.2 | 0.47 | 0.007 | 0.009 | 0 | 0.056 | 0.01 | 0.07 | 0.005 | 0.011 | 0 | 0 | 550 | 114 | 231
CAL | 0.21 | 0.32 | 0.48 | 0.02 | 0.018 | 0 | 0.017 | 0.006 | 0.08 | 0.004 | 0.0044 | 0 | 0 | 27 | 275 | 460
CAL | 0.21 | 0.32 | 0.48 | 0.02 | 0.018 | 0 | 0.017 | 0.006 | 0.08 | 0.004 | 0.0044 | 0 | 0 | 100 | 260 | 439
CAL | 0.21 | 0.32 | 0.48 | 0.02 | 0.018 | 0 | 0.017 | 0.006 | 0.08 | 0.004 | 0.0044 | 0 | 0 | 200 | 260 | 519
CAL | 0.21 | 0.32 | 0.48 | 0.02 | 0.018 | 0 | 0.017 | 0.006 | 0.08 | 0.004 | 0.0044 | 0 | 0 | 300 | 197 | 512
CAL | 0.21 | 0.32 | 0.48 | 0.02 | 0.018 | 0 | 0.017 | 0.006 | 0.08 | 0.004 | 0.0044 | 0 | 0 | 350 | 188 | 469
CAL | 0.21 | 0.32 | 0.48 | 0.02 | 0.018 | 0 | 0.017 | 0.006 | 0.08 | 0.004 | 0.0044 | 0 | 0 | 400 | 190 | 404
CAL | 0.21 | 0.32 | 0.48 | 0.02 | 0.018 | 0 | 0.017 | 0.006 | 0.08 | 0.004 | 0.0044 | 0 | 0 | 450 | 187 | 356
CAL | 0.21 | 0.32 | 0.48 | 0.02 | 0.018 | 0 | 0.017 | 0.006 | 0.08 | 0.004 | 0.0044 | 0 | 0 | 500 | 154 | 275
CAL | 0.21 | 0.32 | 0.48 | 0.02 | 0.018 | 0 | 0.017 | 0.006 | 0.08 | 0.004 | 0.0044 | 0 | 0 | 550 | 137 | 227
CAM | 0.2 | 0.31 | 0.5 | 0.022 | 0.017 | 0 | 0.017 | 0.006 | 0.09 | 0.004 | 0.0037 | 0 | 0 | 27 | 270 | 460
CAM | 0.2 | 0.31 | 0.5 | 0.022 | 0.017 | 0 | 0.017 | 0.006 | 0.09 | 0.004 | 0.0037 | 0 | 0 | 100 | 244 | 434
CAM | 0.2 | 0.31 | 0.5 | 0.022 | 0.017 | 0 | 0.017 | 0.006 | 0.09 | 0.004 | 0.0037 | 0 | 0 | 200 | 240 | 517
CAM | 0.2 | 0.31 | 0.5 | 0.022 | 0.017 | 0 | 0.017 | 0.006 | 0.09 | 0.004 | 0.0037 | 0 | 0 | 300 | 202 | 509
CAM | 0.2 | 0.31 | 0.5 | 0.022 | 0.017 | 0 | 0.017 | 0.006 | 0.09 | 0.004 | 0.0037 | 0 | 0 | 350 | 195 | 472
CAM | 0.2 | 0.31 | 0.5 | 0.022 | 0.017 | 0 | 0.017 | 0.006 | 0.09 | 0.004 | 0.0037 | 0 | 0 | 400 | 197 | 413
CAM | 0.2 | 0.31 | 0.5 | 0.022 | 0.017 | 0 | 0.017 | 0.006 | 0.09 | 0.004 | 0.0037 | 0 | 0 | 450 | 178 | 349
CAM | 0.2 | 0.31 | 0.5 | 0.022 | 0.017 | 0 | 0.017 | 0.006 | 0.09 | 0.004 | 0.0037 | 0 | 0 | 500 | 160 | 276
CAM | 0.2 | 0.31 | 0.5 | 0.022 | 0.017 | 0 | 0.017 | 0.006 | 0.09 | 0.004 | 0.0037 | 0 | 0 | 550 | 137 | 209
CAN | 0.23 | 0.32 | 0.53 | 0.023 | 0.016 | 0 | 0.022 | 0.005 | 0.07 | 0.005 | 0.0051 | 0 | 0 | 27 | 285 | 470
CAN | 0.23 | 0.32 | 0.53 | 0.023 | 0.016 | 0 | 0.022 | 0.005 | 0.07 | 0.005 | 0.0051 | 0 | 0 | 100 | 267 | 446
CAN | 0.23 | 0.32 | 0.53 | 0.023 | 0.016 | 0 | 0.022 | 0.005 | 0.07 | 0.005 | 0.0051 | 0 | 0 | 200 | 251 | 502
CAN | 0.23 | 0.32 | 0.53 | 0.023 | 0.016 | 0 | 0.022 | 0.005 | 0.07 | 0.005 | 0.0051 | 0 | 0 | 300 | 183 | 561
CAN | 0.23 | 0.32 | 0.53 | 0.023 | 0.016 | 0 | 0.022 | 0.005 | 0.07 | 0.005 | 0.0051 | 0 | 0 | 350 | 190 | 471
CAN | 0.23 | 0.32 | 0.53 | 0.023 | 0.016 | 0 | 0.022 | 0.005 | 0.07 | 0.005 | 0.0051 | 0 | 0 | 400 | 200 | 417
CAN | 0.23 | 0.32 | 0.53 | 0.023 | 0.016 | 0 | 0.022 | 0.005 | 0.07 | 0.005 | 0.0051 | 0 | 0 | 450 | 202 | 343
CAN | 0.23 | 0.32 | 0.53 | 0.023 | 0.016 | 0 | 0.022 | 0.005 | 0.07 | 0.005 | 0.0051 | 0 | 0 | 500 | 171 | 286
CAN | 0.23 | 0.32 | 0.53 | 0.023 | 0.016 | 0 | 0.022 | 0.005 | 0.07 | 0.005 | 0.0051 | 0 | 0 | 550 | 125 | 219
LAA | 0.11 | 0.3 | 0.48 | 0.012 | 0.01 | 0 | 0 | 0.51 | 0 | 0.005 | 0.0078 | 0 | 0 | 27 | 265 | 450
LAA | 0.11 | 0.3 | 0.48 | 0.012 | 0.01 | 0 | 0 | 0.51 | 0 | 0.005 | 0.0078 | 0 | 0 | 100 | 260 | 442
LAA | 0.11 | 0.3 | 0.48 | 0.012 | 0.01 | 0 | 0 | 0.51 | 0 | 0.005 | 0.0078 | 0 | 0 | 200 | 247 | 566
LAA | 0.11 | 0.3 | 0.48 | 0.012 | 0.01 | 0 | 0 | 0.51 | 0 | 0.005 | 0.0078 | 0 | 0 | 300 | 198 | 560
LAA | 0.11 | 0.3 | 0.48 | 0.012 | 0.01 | 0 | 0 | 0.51 | 0 | 0.005 | 0.0078 | 0 | 0 | 400 | 195 | 493
LAA | 0.11 | 0.3 | 0.48 | 0.012 | 0.01 | 0 | 0 | 0.51 | 0 | 0.005 | 0.0078 | 0 | 0 | 450 | 181 | 447
LAA | 0.11 | 0.3 | 0.48 | 0.012 | 0.01 | 0 | 0 | 0.51 | 0 | 0.005 | 0.0078 | 0 | 0 | 500 | 186 | 406
LAA | 0.11 | 0.3 | 0.48 | 0.012 | 0.01 | 0 | 0 | 0.51 | 0 | 0.005 | 0.0078 | 0 | 0 | 550 | 183 | 363
LAA | 0.11 | 0.3 | 0.48 | 0.012 | 0.01 | 0 | 0 | 0.51 | 0 | 0.005 | 0.0078 | 0 | 0 | 600 | 174 | 281
LAB | 0.12 | 0.25 | 0.5 | 0.012 | 0.01 | 0 | 0 | 0.5 | 0 | 0.005 | 0.0068 | 0 | 0 | 27 | 270 | 460
LAB | 0.12 | 0.25 | 0.5 | 0.012 | 0.01 | 0 | 0 | 0.5 | 0 | 0.005 | 0.0068 | 0 | 0 | 100 | 260 | 450
LAB | 0.12 | 0.25 | 0.5 | 0.012 | 0.01 | 0 | 0 | 0.5 | 0 | 0.005 | 0.0068 | 0 | 0 | 200 | 260 | 575
LAB | 0.12 | 0.25 | 0.5 | 0.012 | 0.01 | 0 | 0 | 0.5 | 0 | 0.005 | 0.0068 | 0 | 0 | 300 | 185 | 574
LAB | 0.12 | 0.25 | 0.5 | 0.012 | 0.01 | 0 | 0 | 0.5 | 0 | 0.005 | 0.0068 | 0 | 0 | 400 | 204 | 484
LAB | 0.12 | 0.25 | 0.5 | 0.012 | 0.01 | 0 | 0 | 0.5 | 0 | 0.005 | 0.0068 | 0 | 0 | 450 | 222 | 438
LAB | 0.12 | 0.25 | 0.5 | 0.012 | 0.01 | 0 | 0 | 0.5 | 0 | 0.005 | 0.0068 | 0 | 0 | 500 | 210 | 400
LAB | 0.12 | 0.25 | 0.5 | 0.012 | 0.01 | 0 | 0 | 0.5 | 0 | 0.005 | 0.0068 | 0 | 0 | 550 | 185 | 349
LAB | 0.12 | 0.25 | 0.5 | 0.012 | 0.01 | 0 | 0 | 0.5 | 0 | 0.005 | 0.0068 | 0 | 0 | 600 | 163 | 272
LAC | 0.13 | 0.31 | 0.48 | 0.006 | 0.007 | 0 | 0 | 0.49 | 0 | 0.005 | 0.006 | 0 | 0 | 27 | 260 | 450
LAC | 0.13 | 0.31 | 0.48 | 0.006 | 0.007 | 0 | 0 | 0.49 | 0 | 0.005 | 0.006 | 0 | 0 | 100 | 248 | 439
LAC | 0.13 | 0.31 | 0.48 | 0.006 | 0.007 | 0 | 0 | 0.49 | 0 | 0.005 | 0.006 | 0 | 0 | 200 | 254 | 559
LAC | 0.13 | 0.31 | 0.48 | 0.006 | 0.007 | 0 | 0 | 0.49 | 0 | 0.005 | 0.006 | 0 | 0 | 300 | 177 | 571
LAC | 0.13 | 0.31 | 0.48 | 0.006 | 0.007 | 0 | 0 | 0.49 | 0 | 0.005 | 0.006 | 0 | 0 | 400 | 173 | 488
LAC | 0.13 | 0.31 | 0.48 | 0.006 | 0.007 | 0 | 0 | 0.49 | 0 | 0.005 | 0.006 | 0 | 0 | 450 | 189 | 451
LAC | 0.13 | 0.31 | 0.48 | 0.006 | 0.007 | 0 | 0 | 0.49 | 0 | 0.005 | 0.006 | 0 | 0 | 500 | 194 | 420
LAC | 0.13 | 0.31 | 0.48 | 0.006 | 0.007 | 0 | 0 | 0.49 | 0 | 0.005 | 0.006 | 0 | 0 | 550 | 193 | 353
LAC | 0.13 | 0.31 | 0.48 | 0.006 | 0.007 | 0 | 0 | 0.49 | 0 | 0.005 | 0.006 | 0 | 0 | 600 | 174 | 291
LAD | 0.15 | 0.22 | 0.43 | 0.011 | 0.022 | 0.01 | 0.02 | 0.5 | 0.03 | 0.004 | 0.004 | 0 | 0 | 27 | 280 | 430
LAD | 0.15 | 0.22 | 0.43 | 0.011 | 0.022 | 0.01 | 0.02 | 0.5 | 0.03 | 0.004 | 0.004 | 0 | 0 | 100 | 260 | 417
LAD | 0.15 | 0.22 | 0.43 | 0.011 | 0.022 | 0.01 | 0.02 | 0.5 | 0.03 | 0.004 | 0.004 | 0 | 0 | 200 | 273 | 533
LAD | 0.15 | 0.22 | 0.43 | 0.011 | 0.022 | 0.01 | 0.02 | 0.5 | 0.03 | 0.004 | 0.004 | 0 | 0 | 300 | 178 | 524
LAD | 0.15 | 0.22 | 0.43 | 0.011 | 0.022 | 0.01 | 0.02 | 0.5 | 0.03 | 0.004 | 0.004 | 0 | 0 | 400 | 181 | 428
LAD | 0.15 | 0.22 | 0.43 | 0.011 | 0.022 | 0.01 | 0.02 | 0.5 | 0.03 | 0.004 | 0.004 | 0 | 0 | 450 | 175 | 394
LAD | 0.15 | 0.22 | 0.43 | 0.011 | 0.022 | 0.01 | 0.02 | 0.5 | 0.03 | 0.004 | 0.004 | 0 | 0 | 500 | 180 | 350
LAD | 0.15 | 0.22 | 0.43 | 0.011 | 0.022 | 0.01 | 0.02 | 0.5 | 0.03 | 0.004 | 0.004 | 0 | 0 | 550 | 179 | 315
LAD | 0.15 | 0.22 | 0.43 | 0.011 | 0.022 | 0.01 | 0.02 | 0.5 | 0.03 | 0.004 | 0.004 | 0 | 0 | 600 | 140 | 250
LAE | 0.14 | 0.22 | 0.46 | 0.012 | 0.012 | 0.01 | 0.03 | 0.5 | 0.03 | 0.006 | 0.006 | 0 | 0 | 27 | 280 | 440
LAE | 0.14 | 0.22 | 0.46 | 0.012 | 0.012 | 0.01 | 0.03 | 0.5 | 0.03 | 0.006 | 0.006 | 0 | 0 | 100 | 274 | 423
LAE | 0.14 | 0.22 | 0.46 | 0.012 | 0.012 | 0.01 | 0.03 | 0.5 | 0.03 | 0.006 | 0.006 | 0 | 0 | 200 | 274 | 530
LAE | 0.14 | 0.22 | 0.46 | 0.012 | 0.012 | 0.01 | 0.03 | 0.5 | 0.03 | 0.006 | 0.006 | 0 | 0 | 300 | 218 | 530
LAE | 0.14 | 0.22 | 0.46 | 0.012 | 0.012 | 0.01 | 0.03 | 0.5 | 0.03 | 0.006 | 0.006 | 0 | 0 | 400 | 262 | 442
LAE | 0.14 | 0.22 | 0.46 | 0.012 | 0.012 | 0.01 | 0.03 | 0.5 | 0.03 | 0.006 | 0.006 | 0 | 0 | 450 | 200 | 393
LAE | 0.14 | 0.22 | 0.46 | 0.012 | 0.012 | 0.01 | 0.03 | 0.5 | 0.03 | 0.006 | 0.006 | 0 | 0 | 500 | 200 | 354
LAE | 0.14 | 0.22 | 0.46 | 0.012 | 0.012 | 0.01 | 0.03 | 0.5 | 0.03 | 0.006 | 0.006 | 0 | 0 | 550 | 213 | 311
LAE | 0.14 | 0.22 | 0.46 | 0.012 | 0.012 | 0.01 | 0.03 | 0.5 | 0.03 | 0.006 | 0.006 | 0 | 0 | 600 | 156 | 266
LAF | 0.15 | 0.25 | 0.58 | 0.008 | 0.01 | 0.05 | 0.11 | 0.52 | 0.04 | 0.007 | 0.011 | 0 | 0 | 27 | 290 | 450
LAF | 0.15 | 0.25 | 0.58 | 0.008 | 0.01 | 0.05 | 0.11 | 0.52 | 0.04 | 0.007 | 0.011 | 0 | 0 | 100 | 267 | 414
LAF | 0.15 | 0.25 | 0.58 | 0.008 | 0.01 | 0.05 | 0.11 | 0.52 | 0.04 | 0.007 | 0.011 | 0 | 0 | 200 | 260 | 463
LAF | 0.15 | 0.25 | 0.58 | 0.008 | 0.01 | 0.05 | 0.11 | 0.52 | 0.04 | 0.007 | 0.011 | 0 | 0 | 300 | 203 | 487
LAF | 0.15 | 0.25 | 0.58 | 0.008 | 0.01 | 0.05 | 0.11 | 0.52 | 0.04 | 0.007 | 0.011 | 0 | 0 | 400 | 182 | 438
LAF | 0.15 | 0.25 | 0.58 | 0.008 | 0.01 | 0.05 | 0.11 | 0.52 | 0.04 | 0.007 | 0.011 | 0 | 0 | 450 | 192 | 418
LAF | 0.15 | 0.25 | 0.58 | 0.008 | 0.01 | 0.05 | 0.11 | 0.52 | 0.04 | 0.007 | 0.011 | 0 | 0 | 500 | 167 | 372
LAF | 0.15 | 0.25 | 0.58 | 0.008 | 0.01 | 0.05 | 0.11 | 0.52 | 0.04 | 0.007 | 0.011 | 0 | 0 | 550 | 175 | 313
LAF | 0.15 | 0.25 | 0.58 | 0.008 | 0.01 | 0.05 | 0.11 | 0.52 | 0.04 | 0.007 | 0.011 | 0 | 0 | 600 | 146 | 253
LAG | 0.2 | 0.28 | 0.59 | 0.012 | 0.01 | 0.02 | 0.02 | 0.54 | 0.07 | 0.003 | 0.0054 | 0 | 0 | 27 | 310 | 460
LAG | 0.2 | 0.28 | 0.59 | 0.012 | 0.01 | 0.02 | 0.02 | 0.54 | 0.07 | 0.003 | 0.0054 | 0 | 0 | 100 | 308 | 445
LAG | 0.2 | 0.28 | 0.59 | 0.012 | 0.01 | 0.02 | 0.02 | 0.54 | 0.07 | 0.003 | 0.0054 | 0 | 0 | 200 | 317 | 556
LAG | 0.2 | 0.28 | 0.59 | 0.012 | 0.01 | 0.02 | 0.02 | 0.54 | 0.07 | 0.003 | 0.0054 | 0 | 0 | 300 | 278 | 557
LAG | 0.2 | 0.28 | 0.59 | 0.012 | 0.01 | 0.02 | 0.02 | 0.54 | 0.07 | 0.003 | 0.0054 | 0 | 0 | 400 | 252 | 456
LAG | 0.2 | 0.28 | 0.59 | 0.012 | 0.01 | 0.02 | 0.02 | 0.54 | 0.07 | 0.003 | 0.0054 | 0 | 0 | 450 | 249 | 416
LAG | 0.2 | 0.28 | 0.59 | 0.012 | 0.01 | 0.02 | 0.02 | 0.54 | 0.07 | 0.003 | 0.0054 | 0 | 0 | 500 | 237 | 374
LAG | 0.2 | 0.28 | 0.59 | 0.012 | 0.01 | 0.02 | 0.02 | 0.54 | 0.07 | 0.003 | 0.0054 | 0 | 0 | 550 | 237 | 321
LAG | 0.2 | 0.28 | 0.59 | 0.012 | 0.01 | 0.02 | 0.02 | 0.54 | 0.07 | 0.003 | 0.0054 | 0 | 0 | 600 | 175 | 258
LAH | 0.17 | 0.3 | 0.63 | 0.012 | 0.012 | 0.04 | 0.09 | 0.52 | 0.1 | 0.003 | 0.007 | 0 | 0 | 27 | 320 | 480
LAH | 0.17 | 0.3 | 0.63 | 0.012 | 0.012 | 0.04 | 0.09 | 0.52 | 0.1 | 0.003 | 0.007 | 0 | 0 | 100 | 304 | 469
LAH | 0.17 | 0.3 | 0.63 | 0.012 | 0.012 | 0.04 | 0.09 | 0.52 | 0.1 | 0.003 | 0.007 | 0 | 0 | 200 | 310 | 592
LAH | 0.17 | 0.3 | 0.63 | 0.012 | 0.012 | 0.04 | 0.09 | 0.52 | 0.1 | 0.003 | 0.007 | 0 | 0 | 300 | 275 | 596
LAH | 0.17 | 0.3 | 0.63 | 0.012 | 0.012 | 0.04 | 0.09 | 0.52 | 0.1 | 0.003 | 0.007 | 0 | 0 | 400 | 238 | 487
LAH | 0.17 | 0.3 | 0.63 | 0.012 | 0.012 | 0.04 | 0.09 | 0.52 | 0.1 | 0.003 | 0.007 | 0 | 0 | 450 | 249 | 437
LAH | 0.17 | 0.3 | 0.63 | 0.012 | 0.012 | 0.04 | 0.09 | 0.52 | 0.1 | 0.003 | 0.007 | 0 | 0 | 500 | 248 | 385
LAH | 0.17 | 0.3 | 0.63 | 0.012 | 0.012 | 0.04 | 0.09 | 0.52 | 0.1 | 0.003 | 0.007 | 0 | 0 | 550 | 219 | 330
LAH | 0.17 | 0.3 | 0.63 | 0.012 | 0.012 | 0.04 | 0.09 | 0.52 | 0.1 | 0.003 | 0.007 | 0 | 0 | 600 | 177 | 268
LAJ | 0.13 | 0.23 | 0.66 | 0.01 | 0.01 | 0.08 | 0.06 | 0.51 | 0.13 | 0.004 | 0.0057 | 0 | 0 | 27 | 300 | 440
LAJ | 0.13 | 0.23 | 0.66 | 0.01 | 0.01 | 0.08 | 0.06 | 0.51 | 0.13 | 0.004 | 0.0057 | 0 | 0 | 100 | 408 | 512
LAJ | 0.13 | 0.23 | 0.66 | 0.01 | 0.01 | 0.08 | 0.06 | 0.51 | 0.13 | 0.004 | 0.0057 | 0 | 0 | 200 | 314 | 546
LAJ | 0.13 | 0.23 | 0.66 | 0.01 | 0.01 | 0.08 | 0.06 | 0.51 | 0.13 | 0.004 | 0.0057 | 0 | 0 | 300 | 263 | 541
LAJ | 0.13 | 0.23 | 0.66 | 0.01 | 0.01 | 0.08 | 0.06 | 0.51 | 0.13 | 0.004 | 0.0057 | 0 | 0 | 400 | 237 | 441
LAJ | 0.13 | 0.23 | 0.66 | 0.01 | 0.01 | 0.08 | 0.06 | 0.51 | 0.13 | 0.004 | 0.0057 | 0 | 0 | 450 | 261 | 407
LAJ | 0.13 | 0.23 | 0.66 | 0.01 | 0.01 | 0.08 | 0.06 | 0.51 | 0.13 | 0.004 | 0.0057 | 0 | 0 | 500 | 250 | 365
LAJ | 0.13 | 0.23 | 0.66 | 0.01 | 0.01 | 0.08 | 0.06 | 0.51 | 0.13 | 0.004 | 0.0057 | 0 | 0 | 550 | 215 | 317
LAJ | 0.13 | 0.23 | 0.66 | 0.01 | 0.01 | 0.08 | 0.06 | 0.51 | 0.13 | 0.004 | 0.0057 | 0 | 0 | 600 | 188 | 256
LAL | 0.14 | 0.39 | 0.63 | 0.008 | 0.005 | 0 | 0 | 0.58 | 0.03 | 0.004 | 0.006 | 0 | 0 | 27 | 420 | 530
LAL | 0.14 | 0.39 | 0.63 | 0.008 | 0.005 | 0 | 0 | 0.58 | 0.03 | 0.004 | 0.006 | 0 | 0 | 100 | 324 | 437
LAL | 0.14 | 0.39 | 0.63 | 0.008 | 0.005 | 0 | 0 | 0.58 | 0.03 | 0.004 | 0.006 | 0 | 0 | 200 | 412 | 616
LAL | 0.14 | 0.39 | 0.63 | 0.008 | 0.005 | 0 | 0 | 0.58 | 0.03 | 0.004 | 0.006 | 0 | 0 | 300 | 364 | 624
LAL | 0.14 | 0.39 | 0.63 | 0.008 | 0.005 | 0 | 0 | 0.58 | 0.03 | 0.004 | 0.006 | 0 | 0 | 400 | 367 | 532
LAL | 0.14 | 0.39 | 0.63 | 0.008 | 0.005 | 0 | 0 | 0.58 | 0.03 | 0.004 | 0.006 | 0 | 0 | 450 | 320 | 478
LAL | 0.14 | 0.39 | 0.63 | 0.008 | 0.005 | 0 | 0 | 0.58 | 0.03 | 0.004 | 0.006 | 0 | 0 | 500 | 306 | 420
LAL | 0.14 | 0.39 | 0.63 | 0.008 | 0.005 | 0 | 0 | 0.58 | 0.03 | 0.004 | 0.006 | 0 | 0 | 550 | 276 | 364
LAL | 0.14 | 0.39 | 0.63 | 0.008 | 0.005 | 0 | 0 | 0.58 | 0.03 | 0.004 | 0.006 | 0 | 0 | 600 | 243 | 304
LAM | 0.14 | 0.4 | 0.67 | 0.007 | 0.004 | 0 | 0 | 0.6 | 0.03 | 0.004 | 0.007 | 0 | 0 | 27 | 395 | 520
LAM | 0.14 | 0.4 | 0.67 | 0.007 | 0.004 | 0 | 0 | 0.6 | 0.03 | 0.004 | 0.007 | 0 | 0 | 100 | 380 | 506
LAM | 0.14 | 0.4 | 0.67 | 0.007 | 0.004 | 0 | 0 | 0.6 | 0.03 | 0.004 | 0.007 | 0 | 0 | 200 | 391 | 609
LAM | 0.14 | 0.4 | 0.67 | 0.007 | 0.004 | 0 | 0 | 0.6 | 0.03 | 0.004 | 0.007 | 0 | 0 | 300 | 378 | 614
LAM | 0.14 | 0.4 | 0.67 | 0.007 | 0.004 | 0 | 0 | 0.6 | 0.03 | 0.004 | 0.007 | 0 | 0 | 400 | 330 | 519
LAM | 0.14 | 0.4 | 0.67 | 0.007 | 0.004 | 0 | 0 | 0.6 | 0.03 | 0.004 | 0.007 | 0 | 0 | 450 | 328 | 477
LAM | 0.14 | 0.4 | 0.67 | 0.007 | 0.004 | 0 | 0 | 0.6 | 0.03 | 0.004 | 0.007 | 0 | 0 | 500 | 292 | 422
LAM | 0.14 | 0.4 | 0.67 | 0.007 | 0.004 | 0 | 0 | 0.6 | 0.03 | 0.004 | 0.007 | 0 | 0 | 550 | 268 | 369
LAM | 0.14 | 0.4 | 0.67 | 0.007 | 0.004 | 0 | 0 | 0.6 | 0.03 | 0.004 | 0.007 | 0 | 0 | 600 | 235 | 303
LAN | 0.14 | 0.39 | 0.64 | 0.006 | 0.005 | 0 | 0 | 0.58 | 0.03 | 0.005 | 0.008 | 0 | 0 | 27 | 380 | 520
LAN | 0.14 | 0.39 | 0.64 | 0.006 | 0.005 | 0 | 0 | 0.58 | 0.03 | 0.005 | 0.008 | 0 | 0 | 100 | 371 | 505
LAN | 0.14 | 0.39 | 0.64 | 0.006 | 0.005 | 0 | 0 | 0.58 | 0.03 | 0.005 | 0.008 | 0 | 0 | 200 | 367 | 606
LAN | 0.14 | 0.39 | 0.64 | 0.006 | 0.005 | 0 | 0 | 0.58 | 0.03 | 0.005 | 0.008 | 0 | 0 | 300 | 330 | 610
LAN | 0.14 | 0.39 | 0.64 | 0.006 | 0.005 | 0 | 0 | 0.58 | 0.03 | 0.005 | 0.008 | 0 | 0 | 400 | 323 | 517
LAN | 0.14 | 0.39 | 0.64 | 0.006 | 0.005 | 0 | 0 | 0.58 | 0.03 | 0.005 | 0.008 | 0 | 0 | 450 | 323 | 467
LAN | 0.14 | 0.39 | 0.64 | 0.006 | 0.005 | 0 | 0 | 0.58 | 0.03 | 0.005 | 0.008 | 0 | 0 | 500 | 276 | 417
LAN | 0.14 | 0.39 | 0.64 | 0.006 | 0.005 | 0 | 0 | 0.58 | 0.03 | 0.005 | 0.008 | 0 | 0 | 550 | 261 | 365
LAN | 0.14 | 0.39 | 0.64 | 0.006 | 0.005 | 0 | 0 | 0.58 | 0.03 | 0.005 | 0.008 | 0 | 0 | 600 | 217 | 291
CaC | 0.28 | 0.3 | 0.7 | 0.022 | 0.011 | 0.14 | 0.07 | 0.02 | 0.22 | 0.004 | 0.0097 | 0 | 0 | 27 | 300 | 520
CaC | 0.28 | 0.3 | 0.7 | 0.022 | 0.011 | 0.14 | 0.07 | 0.02 | 0.22 | 0.004 | 0.0097 | 0 | 0 | 100 | 284 | 484
CaC | 0.28 | 0.3 | 0.7 | 0.022 | 0.011 | 0.14 | 0.07 | 0.02 | 0.22 | 0.004 | 0.0097 | 0 | 0 | 200 | 228 | 449
CaC | 0.28 | 0.3 | 0.7 | 0.022 | 0.011 | 0.14 | 0.07 | 0.02 | 0.22 | 0.004 | 0.0097 | 0 | 0 | 300 | 223 | 483
CaC | 0.28 | 0.3 | 0.7 | 0.022 | 0.011 | 0.14 | 0.07 | 0.02 | 0.22 | 0.004 | 0.0097 | 0 | 0 | 350 | 214 | 475
CaC | 0.28 | 0.3 | 0.7 | 0.022 | 0.011 | 0.14 | 0.07 | 0.02 | 0.22 | 0.004 | 0.0097 | 0 | 0 | 400 | 199 | 432
CaC | 0.28 | 0.3 | 0.7 | 0.022 | 0.011 | 0.14 | 0.07 | 0.02 | 0.22 | 0.004 | 0.0097 | 0 | 0 | 450 | 172 | 372
CaC | 0.28 | 0.3 | 0.7 | 0.022 | 0.011 | 0.14 | 0.07 | 0.02 | 0.22 | 0.004 | 0.0097 | 0 | 0 | 500 | 165 | 314
CaC | 0.28 | 0.3 | 0.7 | 0.022 | 0.011 | 0.14 | 0.07 | 0.02 | 0.22 | 0.004 | 0.0097 | 0 | 0 | 550 | 153 | 253
CaD | 0.2 | 0.22 | 0.68 | 0.024 | 0.009 | 0.15 | 0.11 | 0.03 | 0.23 | 0.01 | 0.0077 | 0 | 0 | 27 | 275 | 490
CaD | 0.2 | 0.22 | 0.68 | 0.024 | 0.009 | 0.15 | 0.11 | 0.03 | 0.23 | 0.01 | 0.0077 | 0 | 0 | 100 | 258 | 449
CaD | 0.2 | 0.22 | 0.68 | 0.024 | 0.009 | 0.15 | 0.11 | 0.03 | 0.23 | 0.01 | 0.0077 | 0 | 0 | 200 | 243 | 439
CaD | 0.2 | 0.22 | 0.68 | 0.024 | 0.009 | 0.15 | 0.11 | 0.03 | 0.23 | 0.01 | 0.0077 | 0 | 0 | 300 | 201 | 454
CaD | 0.2 | 0.22 | 0.68 | 0.024 | 0.009 | 0.15 | 0.11 | 0.03 | 0.23 | 0.01 | 0.0077 | 0 | 0 | 350 | 194 | 454
CaD | 0.2 | 0.22 | 0.68 | 0.024 | 0.009 | 0.15 | 0.11 | 0.03 | 0.23 | 0.01 | 0.0077 | 0 | 0 | 400 | 186 | 418
CaD | 0.2 | 0.22 | 0.68 | 0.024 | 0.009 | 0.15 | 0.11 | 0.03 | 0.23 | 0.01 | 0.0077 | 0 | 0 | 450 | 183 | 368
CaD | 0.2 | 0.22 | 0.68 | 0.024 | 0.009 | 0.15 | 0.11 | 0.03 | 0.23 | 0.01 | 0.0077 | 0 | 0 | 500 | 152 | 306
CaD | 0.2 | 0.22 | 0.68 | 0.024 | 0.009 | 0.15 | 0.11 | 0.03 | 0.23 | 0.01 | 0.0077 | 0 | 0 | 550 | 149 | 249
CaE | 0.34 | 0.22 | 0.7 | 0.016 | 0.012 | 0.14 | 0.1 | 0.03 | 0.2 | 0.002 | 0.0107 | 0 | 0 | 27 | 290 | 500
CaE | 0.34 | 0.22 | 0.7 | 0.016 | 0.012 | 0.14 | 0.1 | 0.03 | 0.2 | 0.002 | 0.0107 | 0 | 0 | 100 | 266 | 454
CaE | 0.34 | 0.22 | 0.7 | 0.016 | 0.012 | 0.14 | 0.1 | 0.03 | 0.2 | 0.002 | 0.0107 | 0 | 0 | 200 | 224 | 447
CaE | 0.34 | 0.22 | 0.7 | 0.016 | 0.012 | 0.14 | 0.1 | 0.03 | 0.2 | 0.002 | 0.0107 | 0 | 0 | 300 | 194 | 458
CaE | 0.34 | 0.22 | 0.7 | 0.016 | 0.012 | 0.14 | 0.1 | 0.03 | 0.2 | 0.002 | 0.0107 | 0 | 0 | 350 | 198 | 460
CaE | 0.34 | 0.22 | 0.7 | 0.016 | 0.012 | 0.14 | 0.1 | 0.03 | 0.2 | 0.002 | 0.0107 | 0 | 0 | 400 | 194 | 422
CaE | 0.34 | 0.22 | 0.7 | 0.016 | 0.012 | 0.14 | 0.1 | 0.03 | 0.2 | 0.002 | 0.0107 | 0 | 0 | 450 | 179 | 368
CaE | 0.34 | 0.22 | 0.7 | 0.016 | 0.012 | 0.14 | 0.1 | 0.03 | 0.2 | 0.002 | 0.0107 | 0 | 0 | 500 | 163 | 310
CaE | 0.34 | 0.22 | 0.7 | 0.016 | 0.012 | 0.14 | 0.1 | 0.03 | 0.2 | 0.002 | 0.0107 | 0 | 0 | 550 | 164 | 283
CaF | 0.28 | 0.19 | 0.8 | 0.01 | 0.012 | 0 | 0.06 | 0.22 | 0.04 | 0.016 | 0.0073 | 0 | 0 | 27 | 275 | 490
CaF | 0.28 | 0.19 | 0.8 | 0.01 | 0.012 | 0 | 0.06 | 0.22 | 0.04 | 0.016 | 0.0073 | 0 | 0 | 100 | 258 | 445
CaF | 0.28 | 0.19 | 0.8 | 0.01 | 0.012 | 0 | 0.06 | 0.22 | 0.04 | 0.016 | 0.0073 | 0 | 0 | 200 | 228 | 440
CaF | 0.28 | 0.19 | 0.8 | 0.01 | 0.012 | 0 | 0.06 | 0.22 | 0.04 | 0.016 | 0.0073 | 0 | 0 | 300 | 186 | 457
CaF | 0.28 | 0.19 | 0.8 | 0.01 | 0.012 | 0 | 0.06 | 0.22 | 0.04 | 0.016 | 0.0073 | 0 | 0 | 350 | 179 | 457
CaF | 0.28 | 0.19 | 0.8 | 0.01 | 0.012 | 0 | 0.06 | 0.22 | 0.04 | 0.016 | 0.0073 | 0 | 0 | 400 | 183 | 425
CaF | 0.28 | 0.19 | 0.8 | 0.01 | 0.012 | 0 | 0.06 | 0.22 | 0.04 | 0.016 | 0.0073 | 0 | 0 | 450 | 183 | 382
CaF | 0.28 | 0.19 | 0.8 | 0.01 | 0.012 | 0 | 0.06 | 0.22 | 0.04 | 0.016 | 0.0073 | 0 | 0 | 500 | 168 | 338
CaF | 0.28 | 0.19 | 0.8 | 0.01 | 0.012 | 0 | 0.06 | 0.22 | 0.04 | 0.016 | 0.0073 | 0 | 0 | 550 | 149 | 256
CaG | 0.29 | 0.2 | 0.93 | 0.014 | 0.015 | 0.03 | 0.03 | 0.36 | 0.06 | 0.018 | 0.0045 | 0 | 0 | 27 | 310 | 530
CaG | 0.29 | 0.2 | 0.93 | 0.014 | 0.015 | 0.03 | 0.03 | 0.36 | 0.06 | 0.018 | 0.0045 | 0 | 0 | 100 | 300 | 498
CaG | 0.29 | 0.2 | 0.93 | 0.014 | 0.015 | 0.03 | 0.03 | 0.36 | 0.06 | 0.018 | 0.0045 | 0 | 0 | 200 | 254 | 486
CaG | 0.29 | 0.2 | 0.93 | 0.014 | 0.015 | 0.03 | 0.03 | 0.36 | 0.06 | 0.018 | 0.0045 | 0 | 0 | 300 | 235 | 522
CaG | 0.29 | 0.2 | 0.93 | 0.014 | 0.015 | 0.03 | 0.03 | 0.36 | 0.06 | 0.018 | 0.0045 | 0 | 0 | 350 | 221 | 514
CaG | 0.29 | 0.2 | 0.93 | 0.014 | 0.015 | 0.03 | 0.03 | 0.36 | 0.06 | 0.018 | 0.0045 | 0 | 0 | 400 | 213 | 480
CaG | 0.29 | 0.2 | 0.93 | 0.014 | 0.015 | 0.03 | 0.03 | 0.36 | 0.06 | 0.018 | 0.0045 | 0 | 0 | 450 | 226 | 434
CaG | 0.29 | 0.2 | 0.93 | 0.014 | 0.015 | 0.03 | 0.03 | 0.36 | 0.06 | 0.018 | 0.0045 | 0 | 0 | 500 | 213 | 380
CaG | 0.29 | 0.2 | 0.93 | 0.014 | 0.015 | 0.03 | 0.03 | 0.36 | 0.06 | 0.018 | 0.0045 | 0 | 0 | 550 | 198 | 322
CaH | 0.29 | 0.22 | 1 | 0.016 | 0.011 | 0.05 | 0.07 | 0.34 | 0.05 | 0.011 | 0.0035 | 0 | 0 | 27 | 305 | 530
CaH | 0.29 | 0.22 | 1 | 0.016 | 0.011 | 0.05 | 0.07 | 0.34 | 0.05 | 0.011 | 0.0035 | 0 | 0 | 100 | 270 | 487
CaH | 0.29 | 0.22 | 1 | 0.016 | 0.011 | 0.05 | 0.07 | 0.34 | 0.05 | 0.011 | 0.0035 | 0 | 0 | 200 | 259 | 478
CaH | 0.29 | 0.22 | 1 | 0.016 | 0.011 | 0.05 | 0.07 | 0.34 | 0.05 | 0.011 | 0.0035 | 0 | 0 | 300 | 226 | 518
CaH | 0.29 | 0.22 | 1 | 0.016 | 0.011 | 0.05 | 0.07 | 0.34 | 0.05 | 0.011 | 0.0035 | 0 | 0 | 350 | 214 | 503
CaH | 0.29 | 0.22 | 1 | 0.016 | 0.011 | 0.05 | 0.07 | 0.34 | 0.05 | 0.011 | 0.0035 | 0 | 0 | 400 | 213 | 477
CaH | 0.29 | 0.22 | 1 | 0.016 | 0.011 | 0.05 | 0.07 | 0.34 | 0.05 | 0.011 | 0.0035 | 0 | 0 | 450 | 202 | 424
CaH | 0.29 | 0.22 | 1 | 0.016 | 0.011 | 0.05 | 0.07 | 0.34 | 0.05 | 0.011 | 0.0035 | 0 | 0 | 500 | 202 | 381
CaH | 0.29 | 0.22 | 1 | 0.016 | 0.011 | 0.05 | 0.07 | 0.34 | 0.05 | 0.011 | 0.0035 | 0 | 0 | 550 | 194 | 315
CaM | 0.22 | 0.22 | 0.82 | 0.015 | 0.006 | 0.05 | 0.06 | 0.18 | 0.08 | 0.005 | 0.0082 | 0 | 0 | 27 | 295 | 470
CaM | 0.22 | 0.22 | 0.82 | 0.015 | 0.006 | 0.05 | 0.06 | 0.18 | 0.08 | 0.005 | 0.0082 | 0 | 0 | 100 | 289 | 443
CaM | 0.22 | 0.22 | 0.82 | 0.015 | 0.006 | 0.05 | 0.06 | 0.18 | 0.08 | 0.005 | 0.0082 | 0 | 0 | 200 | 274 | 450
CaM | 0.22 | 0.22 | 0.82 | 0.015 | 0.006 | 0.05 | 0.06 | 0.18 | 0.08 | 0.005 | 0.0082 | 0 | 0 | 300 | 223 | 468
CaM | 0.22 | 0.22 | 0.82 | 0.015 | 0.006 | 0.05 | 0.06 | 0.18 | 0.08 | 0.005 | 0.0082 | 0 | 0 | 350 | 207 | 464
CaM | 0.22 | 0.22 | 0.82 | 0.015 | 0.006 | 0.05 | 0.06 | 0.18 | 0.08 | 0.005 | 0.0082 | 0 | 0 | 400 | 194 | 408
CaM | 0.22 | 0.22 | 0.82 | 0.015 | 0.006 | 0.05 | 0.06 | 0.18 | 0.08 | 0.005 | 0.0082 | 0 | 0 | 450 | 198 | 388
CaM | 0.22 | 0.22 | 0.82 | 0.015 | 0.006 | 0.05 | 0.06 | 0.18 | 0.08 | 0.005 | 0.0082 | 0 | 0 | 500 | 186 | 330
CaM | 0.22 | 0.22 | 0.82 | 0.015 | 0.006 | 0.05 | 0.06 | 0.18 | 0.08 | 0.005 | 0.0082 | 0 | 0 | 550 | 172 | 273
CaN | 0.26 | 0.23 | 0.74 | 0.016 | 0.006 | 0.05 | 0.04 | 0.15 | 0.07 | 0.007 | 0.0108 | 0 | 0 | 27 | 270 | 480
CaN | 0.26 | 0.23 | 0.74 | 0.016 | 0.006 | 0.05 | 0.04 | 0.15 | 0.07 | 0.007 | 0.0108 | 0 | 0 | 100 | 262 | 471
CaN | 0.26 | 0.23 | 0.74 | 0.016 | 0.006 | 0.05 | 0.04 | 0.15 | 0.07 | 0.007 | 0.0108 | 0 | 0 | 200 | 224 | 431
CaN | 0.26 | 0.23 | 0.74 | 0.016 | 0.006 | 0.05 | 0.04 | 0.15 | 0.07 | 0.007 | 0.0108 | 0 | 0 | 300 | 199 | 526
CaN | 0.26 | 0.23 | 0.74 | 0.016 | 0.006 | 0.05 | 0.04 | 0.15 | 0.07 | 0.007 | 0.0108 | 0 | 0 | 350 | 205 | 526
CaN | 0.26 | 0.23 | 0.74 | 0.016 | 0.006 | 0.05 | 0.04 | 0.15 | 0.07 | 0.007 | 0.0108 | 0 | 0 | 400 | 186 | 443
CaN | 0.26 | 0.23 | 0.74 | 0.016 | 0.006 | 0.05 | 0.04 | 0.15 | 0.07 | 0.007 | 0.0108 | 0 | 0 | 450 | 168 | 376
CaN | 0.26 | 0.23 | 0.74 | 0.016 | 0.006 | 0.05 | 0.04 | 0.15 | 0.07 | 0.007 | 0.0108 | 0 | 0 | 500 | 179 | 345
CaN | 0.26 | 0.23 | 0.74 | 0.016 | 0.006 | 0.05 | 0.04 | 0.15 | 0.07 | 0.007 | 0.0108 | 0 | 0 | 550 | 153 | 268
VaA | 0.28 | 0.2 | 0.72 | 0.015 | 0.012 | 0.32 | 1.02 | 1.12 | 0.2 | 0.002 | 0.0075 | 0 | 0 | 27 | 655 | 810
VaA | 0.28 | 0.2 | 0.72 | 0.015 | 0.012 | 0.32 | 1.02 | 1.12 | 0.2 | 0.002 | 0.0075 | 0 | 0 | 100 | 621 | 754
VaA | 0.28 | 0.2 | 0.72 | 0.015 | 0.012 | 0.32 | 1.02 | 1.12 | 0.2 | 0.002 | 0.0075 | 0 | 0 | 200 | 591 | 729
VaA | 0.28 | 0.2 | 0.72 | 0.015 | 0.012 | 0.32 | 1.02 | 1.12 | 0.2 | 0.002 | 0.0075 | 0 | 0 | 300 | 580 | 722
VaA | 0.28 | 0.2 | 0.72 | 0.015 | 0.012 | 0.32 | 1.02 | 1.12 | 0.2 | 0.002 | 0.0075 | 0 | 0 | 400 | 538 | 678
VaA | 0.28 | 0.2 | 0.72 | 0.015 | 0.012 | 0.32 | 1.02 | 1.12 | 0.2 | 0.002 | 0.0075 | 0 | 0 | 450 | 514 | 629
VaA | 0.28 | 0.2 | 0.72 | 0.015 | 0.012 | 0.32 | 1.02 | 1.12 | 0.2 | 0.002 | 0.0075 | 0 | 0 | 500 | 481 | 570
VaA | 0.28 | 0.2 | 0.72 | 0.015 | 0.012 | 0.32 | 1.02 | 1.12 | 0.2 | 0.002 | 0.0075 | 0 | 0 | 550 | 469 | 504
VaA | 0.28 | 0.2 | 0.72 | 0.015 | 0.012 | 0.32 | 1.02 | 1.12 | 0.2 | 0.002 | 0.0075 | 0 | 0 | 600 | 358 | 444
VaA | 0.28 | 0.2 | 0.72 | 0.015 | 0.012 | 0.32 | 1.02 | 1.12 | 0.2 | 0.002 | 0.0075 | 0 | 0 | 650 | 257 | 375
VaB | 0.28 | 0.18 | 0.75 | 0.012 | 0.009 | 0.32 | 1 | 1.25 | 0.14 | 0.002 | 0.009 | 0 | 0 | 27 | 665 | 810
VaB | 0.28 | 0.18 | 0.75 | 0.012 | 0.009 | 0.32 | 1 | 1.25 | 0.14 | 0.002 | 0.009 | 0 | 0 | 100 | 617 | 761
VaB | 0.28 | 0.18 | 0.75 | 0.012 | 0.009 | 0.32 | 1 | 1.25 | 0.14 | 0.002 | 0.009 | 0 | 0 | 200 | 602 | 733
VaB | 0.28 | 0.18 | 0.75 | 0.012 | 0.009 | 0.32 | 1 | 1.25 | 0.14 | 0.002 | 0.009 | 0 | 0 | 300 | 566 | 724
VaB | 0.28 | 0.18 | 0.75 | 0.012 | 0.009 | 0.32 | 1 | 1.25 | 0.14 | 0.002 | 0.009 | 0 | 0 | 400 | 561 | 674
VaB | 0.28 | 0.18 | 0.75 | 0.012 | 0.009 | 0.32 | 1 | 1.25 | 0.14 | 0.002 | 0.009 | 0 | 0 | 450 | 517 | 634
VaB | 0.28 | 0.18 | 0.75 | 0.012 | 0.009 | 0.32 | 1 | 1.25 | 0.14 | 0.002 | 0.009 | 0 | 0 | 500 | 509 | 573
VaB | 0.28 | 0.18 | 0.75 | 0.012 | 0.009 | 0.32 | 1 | 1.25 | 0.14 | 0.002 | 0.009 | 0 | 0 | 550 | 438 | 514
VaB | 0.28 | 0.18 | 0.75 | 0.012 | 0.009 | 0.32 | 1 | 1.25 | 0.14 | 0.002 | 0.009 | 0 | 0 | 600 | 363 | 460
VaB | 0.28 | 0.18 | 0.75 | 0.012 | 0.009 | 0.32 | 1 | 1.25 | 0.14 | 0.002 | 0.009 | 0 | 0 | 650 | 254 | 364
VaC | 0.29 | 0.2 | 0.75 | 0.01 | 0.009 | 0.34 | 1 | 1.25 | 0.14 | 0.002 | 0.0075 | 0 | 0 | 27 | 690 | 830
VaC | 0.29 | 0.2 | 0.75 | 0.01 | 0.009 | 0.34 | 1 | 1.25 | 0.14 | 0.002 | 0.0075 | 0 | 0 | 100 | 662 | 786
VaC | 0.29 | 0.2 | 0.75 | 0.01 | 0.009 | 0.34 | 1 | 1.25 | 0.14 | 0.002 | 0.0075 | 0 | 0 | 200 | 624 | 750
VaC | 0.29 | 0.2 | 0.75 | 0.01 | 0.009 | 0.34 | 1 | 1.25 | 0.14 | 0.002 | 0.0075 | 0 | 0 | 300 | 602 | 743
VaC | 0.29 | 0.2 | 0.75 | 0.01 | 0.009 | 0.34 | 1 | 1.25 | 0.14 | 0.002 | 0.0075 | 0 | 0 | 400 | 553 | 695
VaC | 0.29 | 0.2 | 0.75 | 0.01 | 0.009 | 0.34 | 1 | 1.25 | 0.14 | 0.002 | 0.0075 | 0 | 0 | 450 | 544 | 644
VaC | 0.29 | 0.2 | 0.75 | 0.01 | 0.009 | 0.34 | 1 | 1.25 | 0.14 | 0.002 | 0.0075 | 0 | 0 | 500 | 492 | 576
VaC | 0.29 | 0.2 | 0.75 | 0.01 | 0.009 | 0.34 | 1 | 1.25 | 0.14 | 0.002 | 0.0075 | 0 | 0 | 550 | 446 | 529
VaC | 0.29 | 0.2 | 0.75 | 0.01 | 0.009 | 0.34 | 1 | 1.25 | 0.14 | 0.002 | 0.0075 | 0 | 0 | 600 | 360 | 459
VaC | 0.29 | 0.2 | 0.75 | 0.01 | 0.009 | 0.34 | 1 | 1.25 | 0.14 | 0.002 | 0.0075 | 0 | 0 | 650 | 256 | 376
VaD | 0.3 | 0.28 | 0.72 | 0.014 | 0.006 | 0.35 | 0.93 | 1.22 | 0.16 | 0.002 | 0.0093 | 0 | 0 | 27 | 645 | 810
VaD | 0.3 | 0.28 | 0.72 | 0.014 | 0.006 | 0.35 | 0.93 | 1.22 | 0.16 | 0.002 | 0.0093 | 0 | 0 | 100 | 613 | 751
VaD | 0.3 | 0.28 | 0.72 | 0.014 | 0.006 | 0.35 | 0.93 | 1.22 | 0.16 | 0.002 | 0.0093 | 0 | 0 | 200 | 596 | 738
VaD | 0.3 | 0.28 | 0.72 | 0.014 | 0.006 | 0.35 | 0.93 | 1.22 | 0.16 | 0.002 | 0.0093 | 0 | 0 | 300 | 569 | 731
VaD | 0.3 | 0.28 | 0.72 | 0.014 | 0.006 | 0.35 | 0.93 | 1.22 | 0.16 | 0.002 | 0.0093 | 0 | 0 | 400 | 538 | 690
VaD | 0.3 | 0.28 | 0.72 | 0.014 | 0.006 | 0.35 | 0.93 | 1.22 | 0.16 | 0.002 | 0.0093 | 0 | 0 | 450 | 522 | 631
VaD | 0.3 | 0.28 | 0.72 | 0.014 | 0.006 | 0.35 | 0.93 | 1.22 | 0.16 | 0.002 | 0.0093 | 0 | 0 | 500 | 506 | 569
VaD | 0.3 | 0.28 | 0.72 | 0.014 | 0.006 | 0.35 | 0.93 | 1.22 | 0.16 | 0.002 | 0.0093 | 0 | 0 | 550 | 432 | 510
VaD | 0.3 | 0.28 | 0.72 | 0.014 | 0.006 | 0.35 | 0.93 | 1.22 | 0.16 | 0.002 | 0.0093 | 0 | 0 | 600 | 353 | 455
VaD | 0.3 | 0.28 | 0.72 | 0.014 | 0.006 | 0.35 | 0.93 | 1.22 | 0.16 | 0.002 | 0.0093 | 0 | 0 | 650 | 277 | 373
VaE | 0.3 | 0.26 | 0.79 | 0.016 | 0.015 | 0.32 | 1.03 | 1.13 | 0.19 | 0.002 | 0.0085 | 0 | 0 | 27 | 620 | 790
VaE | 0.3 | 0.26 | 0.79 | 0.016 | 0.015 | 0.32 | 1.03 | 1.13 | 0.19 | 0.002 | 0.0085 | 0 | 0 | 100 | 585 | 738
VaE | 0.3 | 0.26 | 0.79 | 0.016 | 0.015 | 0.32 | 1.03 | 1.13 | 0.19 | 0.002 | 0.0085 | 0 | 0 | 200 | 572 | 718
VaE | 0.3 | 0.26 | 0.79 | 0.016 | 0.015 | 0.32 | 1.03 | 1.13 | 0.19 | 0.002 | 0.0085 | 0 | 0 | 300 | 562 | 710
VaE | 0.3 | 0.26 | 0.79 | 0.016 | 0.015 | 0.32 | 1.03 | 1.13 | 0.19 | 0.002 | 0.0085 | 0 | 0 | 400 | 526 | 671
VaE | 0.3 | 0.26 | 0.79 | 0.016 | 0.015 | 0.32 | 1.03 | 1.13 | 0.19 | 0.002 | 0.0085 | 0 | 0 | 450 | 501 | 619
VaE | 0.3 | 0.26 | 0.79 | 0.016 | 0.015 | 0.32 | 1.03 | 1.13 | 0.19 | 0.002 | 0.0085 | 0 | 0 | 500 | 470 | 562
VaE | 0.3 | 0.26 | 0.79 | 0.016 | 0.015 | 0.32 | 1.03 | 1.13 | 0.19 | 0.002 | 0.0085 | 0 | 0 | 550 | 426 | 503
VaE | 0.3 | 0.26 | 0.79 | 0.016 | 0.015 | 0.32 | 1.03 | 1.13 | 0.19 | 0.002 | 0.0085 | 0 | 0 | 600 | 356 | 443
VaE | 0.3 | 0.26 | 0.79 | 0.016 | 0.015 | 0.32 | 1.03 | 1.13 | 0.19 | 0.002 | 0.0085 | 0 | 0 | 650 | 250 | 367
VaG | 0.29 | 0.26 | 0.76 | 0.009 | 0.007 | 0.45 | 1.12 | 1.18 | 0.07 | 0.003 | 0.0103 | 0 | 0 | 27 | 685 | 830
VaG | 0.29 | 0.26 | 0.76 | 0.009 | 0.007 | 0.45 | 1.12 | 1.18 | 0.07 | 0.003 | 0.0103 | 0 | 0 | 100 | 642 | 786
VaG | 0.29 | 0.26 | 0.76 | 0.009 | 0.007 | 0.45 | 1.12 | 1.18 | 0.07 | 0.003 | 0.0103 | 0 | 0 | 200 | 618 | 752
VaG | 0.29 | 0.26 | 0.76 | 0.009 | 0.007 | 0.45 | 1.12 | 1.18 | 0.07 | 0.003 | 0.0103 | 0 | 0 | 300 | 596 | 746
VaG | 0.29 | 0.26 | 0.76 | 0.009 | 0.007 | 0.45 | 1.12 | 1.18 | 0.07 | 0.003 | 0.0103 | 0 | 0 | 400 | 569 | 697
VaG | 0.29 | 0.26 | 0.76 | 0.009 | 0.007 | 0.45 | 1.12 | 1.18 | 0.07 | 0.003 | 0.0103 | 0 | 0 | 450 | 545 | 647
VaG | 0.29 | 0.26 | 0.76 | 0.009 | 0.007 | 0.45 | 1.12 | 1.18 | 0.07 | 0.003 | 0.0103 | 0 | 0 | 500 | 521 | 598
VaG | 0.29 | 0.26 | 0.76 | 0.009 | 0.007 | 0.45 | 1.12 | 1.18 | 0.07 | 0.003 | 0.0103 | 0 | 0 | 550 | 463 | 537
VaG | 0.29 | 0.26 | 0.76 | 0.009 | 0.007 | 0.45 | 1.12 | 1.18 | 0.07 | 0.003 | 0.0103 | 0 | 0 | 600 | 378 | 470
VaG | 0.29 | 0.26 | 0.76 | 0.009 | 0.007 | 0.45 | 1.12 | 1.18 | 0.07 | 0.003 | 0.0103 | 0 | 0 | 650 | 279 | 391
VaH | 0.29 | 0.26 | 0.77 | 0.009 | 0.007 | 0.46 | 1.12 | 1.2 | 0.08 | 0.004 | 0.0095 | 0 | 0 | 27 | 660 | 820
VaH | 0.29 | 0.26 | 0.77 | 0.009 | 0.007 | 0.46 | 1.12 | 1.2 | 0.08 | 0.004 | 0.0095 | 0 | 0 | 100 | 622 | 775
VaH | 0.29 | 0.26 | 0.77 | 0.009 | 0.007 | 0.46 | 1.12 | 1.2 | 0.08 | 0.004 | 0.0095 | 0 | 0 | 200 | 599 | 741
VaH | 0.29 | 0.26 | 0.77 | 0.009 | 0.007 | 0.46 | 1.12 | 1.2 | 0.08 | 0.004 | 0.0095 | 0 | 0 | 300 | 579 | 727
VaH | 0.29 | 0.26 | 0.77 | 0.009 | 0.007 | 0.46 | 1.12 | 1.2 | 0.08 | 0.004 | 0.0095 | 0 | 0 | 400 | 560 | 687
VaH | 0.29 | 0.26 | 0.77 | 0.009 | 0.007 | 0.46 | 1.12 | 1.2 | 0.08 | 0.004 | 0.0095 | 0 | 0 | 450 | 522 | 632
VaH | 0.29 | 0.26 | 0.77 | 0.009 | 0.007 | 0.46 | 1.12 | 1.2 | 0.08 | 0.004 | 0.0095 | 0 | 0 | 500 | 500 | 583
VaH | 0.29 | 0.26 | 0.77 | 0.009 | 0.007 | 0.46 | 1.12 | 1.2 | 0.08 | 0.004 | 0.0095 | 0 | 0 | 550 | 446 | 525
VaH | 0.29 | 0.26 | 0.77 | 0.009 | 0.007 | 0.46 | 1.12 | 1.2 | 0.08 | 0.004 | 0.0095 | 0 | 0 | 600 | 365 | 461
VaH | 0.29 | 0.26 | 0.77 | 0.009 | 0.007 | 0.46 | 1.12 | 1.2 | 0.08 | 0.004 | 0.0095 | 0 | 0 | 650 | 284 | 391
Vaj | 0.29 | 0.21 | 0.66 | 0.01 | 0.008 | 0.51 | 1.07 | 1.29 | 0.06 | 0.005 | 0.0097 | 0 | 0 | 27 | 640 | 800
Vaj | 0.29 | 0.21 | 0.66 | 0.01 | 0.008 | 0.51 | 1.07 | 1.29 | 0.06 | 0.005 | 0.0097 | 0 | 0 | 100 | 601 | 748
Vaj | 0.29 | 0.21 | 0.66 | 0.01 | 0.008 | 0.51 | 1.07 | 1.29 | 0.06 | 0.005 | 0.0097 | 0 | 0 | 200 | 577 | 729
Vaj | 0.29 | 0.21 | 0.66 | 0.01 | 0.008 | 0.51 | 1.07 | 1.29 | 0.06 | 0.005 | 0.0097 | 0 | 0 | 300 | 560 | 716
Vaj | 0.29 | 0.21 | 0.66 | 0.01 | 0.008 | 0.51 | 1.07 | 1.29 | 0.06 | 0.005 | 0.0097 | 0 | 0 | 400 | 534 | 666
Vaj | 0.29 | 0.21 | 0.66 | 0.01 | 0.008 | 0.51 | 1.07 | 1.29 | 0.06 | 0.005 | 0.0097 | 0 | 0 | 450 | 508 | 612
Vaj | 0.29 | 0.21 | 0.66 | 0.01 | 0.008 | 0.51 | 1.07 | 1.29 | 0.06 | 0.005 | 0.0097 | 0 | 0 | 500 | 493 | 558
Vaj | 0.29 | 0.21 | 0.66 | 0.01 | 0.008 | 0.51 | 1.07 | 1.29 | 0.06 | 0.005 | 0.0097 | 0 | 0 | 550 | 430 | 506
Vaj | 0.29 | 0.21 | 0.66 | 0.01 | 0.008 | 0.51 | 1.07 | 1.29 | 0.06 | 0.005 | 0.0097 | 0 | 0 | 600 | 347 | 437
Vaj | 0.29 | 0.21 | 0.66 | 0.01 | 0.008 | 0.51 | 1.07 | 1.29 | 0.06 | 0.005 | 0.0097 | 0 | 0 | 650 | 267 | 370
VaR | 0.3 | 0.27 | 0.7 | 0.012 | 0.012 | 0.44 | 1.1 | 1.35 | 0.11 | 0.003 | 0.0082 | 0 | 0 | 27 | 655 | 810
VaR | 0.3 | 0.27 | 0.7 | 0.012 | 0.012 | 0.44 | 1.1 | 1.35 | 0.11 | 0.003 | 0.0082 | 0 | 0 | 100 | 634 | 766
VaR | 0.3 | 0.27 | 0.7 | 0.012 | 0.012 | 0.44 | 1.1 | 1.35 | 0.11 | 0.003 | 0.0082 | 0 | 0 | 200 | 598 | 747
VaR | 0.3 | 0.27 | 0.7 | 0.012 | 0.012 | 0.44 | 1.1 | 1.35 | 0.11 | 0.003 | 0.0082 | 0 | 0 | 300 | 585 | 737
VaR | 0.3 | 0.27 | 0.7 | 0.012 | 0.012 | 0.44 | 1.1 | 1.35 | 0.11 | 0.003 | 0.0082 | 0 | 0 | 400 | 545 | 682
VaR | 0.3 | 0.27 | 0.7 | 0.012 | 0.012 | 0.44 | 1.1 | 1.35 | 0.11 | 0.003 | 0.0082 | 0 | 0 | 450 | 522 | 631
VaR | 0.3 | 0.27 | 0.7 | 0.012 | 0.012 | 0.44 | 1.1 | 1.35 | 0.11 | 0.003 | 0.0082 | 0 | 0 | 500 | 497 | 574
VaR | 0.3 | 0.27 | 0.7 | 0.012 | 0.012 | 0.44 | 1.1 | 1.35 | 0.11 | 0.003 | 0.0082 | 0 | 0 | 550 | 437 | 522
VaR | 0.3 | 0.27 | 0.7 | 0.012 | 0.012 | 0.44 | 1.1 | 1.35 | 0.11 | 0.003 | 0.0082 | 0 | 0 | 600 | 358 | 451
VaR | 0.3 | 0.27 | 0.7 | 0.012 | 0.012 | 0.44 | 1.1 | 1.35 | 0.11 | 0.003 | 0.0082 | 0 | 0 | 650 | 271 | 382
LaA | 0.18 | 0.26 | 1.33 | 0.015 | 0.008 | 0.55 | 0.11 | 0.49 | 0.11 | 0.028 | 0.006 | 0 | 0 | 27 | 425 | 580
LaA | 0.18 | 0.26 | 1.33 | 0.015 | 0.008 | 0.55 | 0.11 | 0.49 | 0.11 | 0.028 | 0.006 | 0 | 0 | 100 | 393 | 525
LaA | 0.18 | 0.26 | 1.33 | 0.015 | 0.008 | 0.55 | 0.11 | 0.49 | 0.11 | 0.028 | 0.006 | 0 | 0 | 200 | 419 | 551
LaA | 0.18 | 0.26 | 1.33 | 0.015 | 0.008 | 0.55 | 0.11 | 0.49 | 0.11 | 0.028 | 0.006 | 0 | 0 | 300 | 395 | 588
LaA | 0.18 | 0.26 | 1.33 | 0.015 | 0.008 | 0.55 | 0.11 | 0.49 | 0.11 | 0.028 | 0.006 | 0 | 0 | 350 | 399 | 575
LaA | 0.18 | 0.26 | 1.33 | 0.015 | 0.008 | 0.55 | 0.11 | 0.49 | 0.11 | 0.028 | 0.006 | 0 | 0 | 400 | 367 | 534
LaA | 0.18 | 0.26 | 1.33 | 0.015 | 0.008 | 0.55 | 0.11 | 0.49 | 0.11 | 0.028 | 0.006 | 0 | 0 | 450 | 352 | 481
LaA | 0.18 | 0.26 | 1.33 | 0.015 | 0.008 | 0.55 | 0.11 | 0.49 | 0.11 | 0.028 | 0.006 | 0 | 0 | 500 | 322 | 409
LaA | 0.18 | 0.26 | 1.33 | 0.015 | 0.008 | 0.55 | 0.11 | 0.49 | 0.11 | 0.028 | 0.006 | 0 | 0 | 550 | 303 | 374
LaA | 0.18 | 0.26 | 1.33 | 0.015 | 0.008 | 0.55 | 0.11 | 0.49 | 0.11 | 0.028 | 0.006 | 0 | 0 | 600 | 240 | 313
LaB | 0.17 | 0.23 | 1.34 | 0.014 | 0.009 | 0.57 | 0.16 | 0.49 | 0.11 | 0.038 | 0.007 | 0 | 0 | 27 | 455 | 590
LaB | 0.17 | 0.23 | 1.34 | 0.014 | 0.009 | 0.57 | 0.16 | 0.49 | 0.11 | 0.038 | 0.007 | 0 | 0 | 100 | 427 | 548
LaB | 0.17 | 0.23 | 1.34 | 0.014 | 0.009 | 0.57 | 0.16 | 0.49 | 0.11 | 0.038 | 0.007 | 0 | 0 | 200 | 436 | 566
LaB | 0.17 | 0.23 | 1.34 | 0.014 | 0.009 | 0.57 | 0.16 | 0.49 | 0.11 | 0.038 | 0.007 | 0 | 0 | 300 | 435 | 608
LaB | 0.17 | 0.23 | 1.34 | 0.014 | 0.009 | 0.57 | 0.16 | 0.49 | 0.11 | 0.038 | 0.007 | 0 | 0 | 350 | 405 | 572
LaB | 0.17 | 0.23 | 1.34 | 0.014 | 0.009 | 0.57 | 0.16 | 0.49 | 0.11 | 0.038 | 0.007 | 0 | 0 | 400 | 366 | 531
LaB | 0.17 | 0.23 | 1.34 | 0.014 | 0.009 | 0.57 | 0.16 | 0.49 | 0.11 | 0.038 | 0.007 | 0 | 0 | 450 | 367 | 505
LaB | 0.17 | 0.23 | 1.34 | 0.014 | 0.009 | 0.57 | 0.16 | 0.49 | 0.11 | 0.038 | 0.007 | 0 | 0 | 500 | 337 | 427
LaB | 0.17 | 0.23 | 1.34 | 0.014 | 0.009 | 0.57 | 0.16 | 0.49 | 0.11 | 0.038 | 0.007 | 0 | 0 | 550 | 291 | 369
LaB | 0.17 | 0.23 | 1.34 | 0.014 | 0.009 | 0.57 | 0.16 | 0.49 | 0.11 | 0.038 | 0.007 | 0 | 0 | 600 | 248 | 308
LaD | 0.17 | 0.33 | 1.37 | 0.016 | 0.014 | 0.6 | 0.08 | 0.53 | 0.24 | 0.008 | 0.0071 | 0 | 0 | 27 | 440 | 590
LaD | 0.17 | 0.33 | 1.37 | 0.016 | 0.014 | 0.6 | 0.08 | 0.53 | 0.24 | 0.008 | 0.0071 | 0 | 0 | 100 | 421 | 558
LaD | 0.17 | 0.33 | 1.37 | 0.016 | 0.014 | 0.6 | 0.08 | 0.53 | 0.24 | 0.008 | 0.0071 | 0 | 0 | 200 | 404 | 548
LaD | 0.17 | 0.33 | 1.37 | 0.016 | 0.014 | 0.6 | 0.08 | 0.53 | 0.24 | 0.008 | 0.0071 | 0 | 0 | 300 | 400 | 565
LaD | 0.17 | 0.33 | 1.37 | 0.016 | 0.014 | 0.6 | 0.08 | 0.53 | 0.24 | 0.008 | 0.0071 | 0 | 0 | 350 | 404 | 573
LaD | 0.17 | 0.33 | 1.37 | 0.016 | 0.014 | 0.6 | 0.08 | 0.53 | 0.24 | 0.008 | 0.0071 | 0 | 0 | 400 | 378 | 532
LaD | 0.17 | 0.33 | 1.37 | 0.016 | 0.014 | 0.6 | 0.08 | 0.53 | 0.24 | 0.008 | 0.0071 | 0 | 0 | 450 | 366 | 485
LaD | 0.17 | 0.33 | 1.37 | 0.016 | 0.014 | 0.6 | 0.08 | 0.53 | 0.24 | 0.008 | 0.0071 | 0 | 0 | 500 | 341 | 473
LaD | 0.17 | 0.33 | 1.37 | 0.016 | 0.014 | 0.6 | 0.08 | 0.53 | 0.24 | 0.008 | 0.0071 | 0 | 0 | 550 | 304 | 369
LaD | 0.17 | 0.33 | 1.37 | 0.016 | 0.014 | 0.6 | 0.08 | 0.53 | 0.24 | 0.008 | 0.0071 | 0 | 0 | 600 | 250 | 310
LaD | 0.17 | 0.33 | 1.37 | 0.016 | 0.014 | 0.6 | 0.08 | 0.53 | 0.24 | 0.008 | 0.0071 | 0 | 0 | 650 | 170 | 250
LaE | 0.17 | 0.35 | 1.44 | 0.015 | 0.01 | 0.58 | 0.08 | 0.5 | 0.23 | 0.006 | 0.0079 | 0 | 0 | 27 | 420 | 580
LaE | 0.17 | 0.35 | 1.44 | 0.015 | 0.01 | 0.58 | 0.08 | 0.5 | 0.23 | 0.006 | 0.0079 | 0 | 0 | 100 | 411 | 551
LaE | 0.17 | 0.35 | 1.44 | 0.015 | 0.01 | 0.58 | 0.08 | 0.5 | 0.23 | 0.006 | 0.0079 | 0 | 0 | 200 | 381 | 525
LaE | 0.17 | 0.35 | 1.44 | 0.015 | 0.01 | 0.58 | 0.08 | 0.5 | 0.23 | 0.006 | 0.0079 | 0 | 0 | 300 | 381 | 556
LaE | 0.17 | 0.35 | 1.44 | 0.015 | 0.01 | 0.58 | 0.08 | 0.5 | 0.23 | 0.006 | 0.0079 | 0 | 0 | 350 | 357 | 549
LaE | 0.17 | 0.35 | 1.44 | 0.015 | 0.01 | 0.58 | 0.08 | 0.5 | 0.23 | 0.006 | 0.0079 | 0 | 0 | 400 | 352 | 510
LaE | 0.17 | 0.35 | 1.44 | 0.015 | 0.01 | 0.58 | 0.08 | 0.5 | 0.23 | 0.006 | 0.0079 | 0 | 0 | 450 | 336 | 462
LaE | 0.17 | 0.35 | 1.44 | 0.015 | 0.01 | 0.58 | 0.08 | 0.5 | 0.23 | 0.006 | 0.0079 | 0 | 0 | 500 | 303 | 396
LaE | 0.17 | 0.35 | 1.44 | 0.015 | 0.01 | 0.58 | 0.08 | 0.5 | 0.23 | 0.006 | 0.0079 | 0 | 0 | 550 | 286 | 355
LaE | 0.17 | 0.35 | 1.44 | 0.015 | 0.01 | 0.58 | 0.08 | 0.5 | 0.23 | 0.006 | 0.0079 | 0 | 0 | 600 | 240 | 300
LaF | 0.19 | 0.33 | 1.41 | 0.014 | 0.006 | 0.58 | 0.1 | 0.53 | 0.25 | 0.008 | 0.0077 | 0 | 0 | 27 | 435 | 590
LaF | 0.19 | 0.33 | 1.41 | 0.014 | 0.006 | 0.58 | 0.1 | 0.53 | 0.25 | 0.008 | 0.0077 | 0 | 0 | 100 | 414 | 557
LaF | 0.19 | 0.33 | 1.41 | 0.014 | 0.006 | 0.58 | 0.1 | 0.53 | 0.25 | 0.008 | 0.0077 | 0 | 0 | 200 | 395 | 540
LaF | 0.19 | 0.33 | 1.41 | 0.014 | 0.006 | 0.58 | 0.1 | 0.53 | 0.25 | 0.008 | 0.0077 | 0 | 0 | 300 | 396 | 573
LaF | 0.19 | 0.33 | 1.41 | 0.014 | 0.006 | 0.58 | 0.1 | 0.53 | 0.25 | 0.008 | 0.0077 | 0 | 0 | 350 | 370 | 558
LaF | 0.19 | 0.33 | 1.41 | 0.014 | 0.006 | 0.58 | 0.1 | 0.53 | 0.25 | 0.008 | 0.0077 | 0 | 0 | 400 | 363 | 522
LaF | 0.19 | 0.33 | 1.41 | 0.014 | 0.006 | 0.58 | 0.1 | 0.53 | 0.25 | 0.008 | 0.0077 | 0 | 0 | 450 | 335 | 470
LaF | 0.19 | 0.33 | 1.41 | 0.014 | 0.006 | 0.58 | 0.1 | 0.53 | 0.25 | 0.008 | 0.0077 | 0 | 0 | 500 | 323 | 412
LaF | 0.19 | 0.33 | 1.41 | 0.014 | 0.006 | 0.58 | 0.1 | 0.53 | 0.25 | 0.008 | 0.0077 | 0 | 0 | 550 | 288 | 356
LaF | 0.19 | 0.33 | 1.41 | 0.014 | 0.006 | 0.58 | 0.1 | 0.53 | 0.25 | 0.008 | 0.0077 | 0 | 0 | 600 | 240 | 299
MFA | 0.12 | 0.25 | 0.48 | 0.008 | 0.012 | 0.04 | 0.64 | 0.51 | 0.04 | 0.006 | 0.013 | 0 | 0 | 27 | 270 | 480
MFA | 0.12 | 0.25 | 0.48 | 0.008 | 0.012 | 0.04 | 0.64 | 0.51 | 0.04 | 0.006 | 0.013 | 0 | 0 | 100 | 261 | 454
MFA | 0.12 | 0.25 | 0.48 | 0.008 | 0.012 | 0.04 | 0.64 | 0.51 | 0.04 | 0.006 | 0.013 | 0 | 0 | 200 | 261 | 542
MFA | 0.12 | 0.25 | 0.48 | 0.008 | 0.012 | 0.04 | 0.64 | 0.51 | 0.04 | 0.006 | 0.013 | 0 | 0 | 300 | 259 | 604
MFA | 0.12 | 0.25 | 0.48 | 0.008 | 0.012 | 0.04 | 0.64 | 0.51 | 0.04 | 0.006 | 0.013 | 0 | 0 | 400 | 237 | 564
MFA | 0.12 | 0.25 | 0.48 | 0.008 | 0.012 | 0.04 | 0.64 | 0.51 | 0.04 | 0.006 | 0.013 | 0 | 0 | 450 | 228 | 534
MFA | 0.12 | 0.25 | 0.48 | 0.008 | 0.012 | 0.04 | 0.64 | 0.51 | 0.04 | 0.006 | 0.013 | 0 | 0 | 500 | 237 | 487
MFA | 0.12 | 0.25 | 0.48 | 0.008 | 0.012 | 0.04 | 0.64 | 0.51 | 0.04 | 0.006 | 0.013 | 0 | 0 | 550 | 222 | 434
MFA | 0.12 | 0.25 | 0.48 | 0.008 | 0.012 | 0.04 | 0.64 | 0.51 | 0.04 | 0.006 | 0.013 | 0 | 0 | 600 | 193 | 332
MFB | 0.16 | 0.24 | 0.49 | 0.012 | 0.007 | 0.035 | 0.61 | 0.51 | 0.04 | 0.006 | 0.0086 | 0 | 0 | 27 | 275 | 450
MFB | 0.16 | 0.24 | 0.49 | 0.012 | 0.007 | 0.035 | 0.61 | 0.51 | 0.04 | 0.006 | 0.0086 | 0 | 0 | 100 | 260 | 408
MFB | 0.16 | 0.24 | 0.49 | 0.012 | 0.007 | 0.035 | 0.61 | 0.51 | 0.04 | 0.006 | 0.0086 | 0 | 0 | 200 | 256 | 458
MFB | 0.16 | 0.24 | 0.49 | 0.012 | 0.007 | 0.035 | 0.61 | 0.51 | 0.04 | 0.006 | 0.0086 | 0 | 0 | 300 | 192 | 493
MFB | 0.16 | 0.24 | 0.49 | 0.012 | 0.007 | 0.035 | 0.61 | 0.51 | 0.04 | 0.006 | 0.0086 | 0 | 0 | 400 | 191 | 456
MFB | 0.16 | 0.24 | 0.49 | 0.012 | 0.007 | 0.035 | 0.61 | 0.51 | 0.04 | 0.006 | 0.0086 | 0 | 0 | 450 | 180 | 434
MFB | 0.16 | 0.24 | 0.49 | 0.012 | 0.007 | 0.035 | 0.61 | 0.51 | 0.04 | 0.006 | 0.0086 | 0 | 0 | 500 | 181 | 398
MFB | 0.16 | 0.24 | 0.49 | 0.012 | 0.007 | 0.035 | 0.61 | 0.51 | 0.04 | 0.006 | 0.0086 | 0 | 0 | 550 | 176 | 349
MFB | 0.16 | 0.24 | 0.49 | 0.012 | 0.007 | 0.035 | 0.61 | 0.51 | 0.04 | 0.006 | 0.0086 | 0 | 0 | 600 | 168 | 281
MFD | 0.12 | 0.25 | 0.43 | 0.006 | 0.011 | 0.03 | 0.59 | 0.51 | 0.03 | 0.006 | 0.015 | 0 | 0 | 27 | 325 | 460
MFD | 0.12 | 0.25 | 0.43 | 0.006 | 0.011 | 0.03 | 0.59 | 0.51 | 0.03 | 0.006 | 0.015 | 0 | 0 | 100 | 301 | 419
MFD | 0.12 | 0.25 | 0.43 | 0.006 | 0.011 | 0.03 | 0.59 | 0.51 | 0.03 | 0.006 | 0.015 | 0 | 0 | 200 | 284 | 435
MFD | 0.12 | 0.25 | 0.43 | 0.006 | 0.011 | 0.03 | 0.59 | 0.51 | 0.03 | 0.006 | 0.015 | 0 | 0 | 300 | 224 | 464
MFD | 0.12 | 0.25 | 0.43 | 0.006 | 0.011 | 0.03 | 0.59 | 0.51 | 0.03 | 0.006 | 0.015 | 0 | 0 | 400 | 213 | 455
MFD | 0.12 | 0.25 | 0.43 | 0.006 | 0.011 | 0.03 | 0.59 | 0.51 | 0.03 | 0.006 | 0.015 | 0 | 0 | 450 | 199 | 435
MFD | 0.12 | 0.25 | 0.43 | 0.006 | 0.011 | 0.03 | 0.59 | 0.51 | 0.03 | 0.006 | 0.015 | 0 | 0 | 500 | 208 | 402
MFD | 0.12 | 0.25 | 0.43 | 0.006 | 0.011 | 0.03 | 0.59 | 0.51 | 0.03 | 0.006 | 0.015 | 0 | 0 | 550 | 204 | 353
MFD | 0.12 | 0.25 | 0.43 | 0.006 | 0.011 | 0.03 | 0.59 | 0.51 | 0.03 | 0.006 | 0.015 | 0 | 0 | 600 | 168 | 283
MFE | 0.12 | 0.25 | 0.44 | 0.013 | 0.012 | 0.05 | 0.71 | 0.52 | 0.06 | 0.004 | 0.0058 | 0 | 0 | 27 | 255 | 470
MFE | 0.12 | 0.25 | 0.44 | 0.013 | 0.012 | 0.05 | 0.71 | 0.52 | 0.06 | 0.004 | 0.0058 | 0 | 0 | 100 | 276 | 438
MFE | 0.12 | 0.25 | 0.44 | 0.013 | 0.012 | 0.05 | 0.71 | 0.52 | 0.06 | 0.004 | 0.0058 | 0 | 0 | 200 | 258 | 520
MFE | 0.12 | 0.25 | 0.44 | 0.013 | 0.012 | 0.05 | 0.71 | 0.52 | 0.06 | 0.004 | 0.0058 | 0 | 0 | 300 | 260 | 557
MFE | 0.12 | 0.25 | 0.44 | 0.013 | 0.012 | 0.05 | 0.71 | 0.52 | 0.06 | 0.004 | 0.0058 | 0 | 0 | 400 | 226 | 530
MFE | 0.12 | 0.25 | 0.44 | 0.013 | 0.012 | 0.05 | 0.71 | 0.52 | 0.06 | 0.004 | 0.0058 | 0 | 0 | 450 | 228 | 507
MFE | 0.12 | 0.25 | 0.44 | 0.013 | 0.012 | 0.05 | 0.71 | 0.52 | 0.06 | 0.004 | 0.0058 | 0 | 0 | 500 | 218 | 471
MFE | 0.12 | 0.25 | 0.44 | 0.013 | 0.012 | 0.05 | 0.71 | 0.52 | 0.06 | 0.004 | 0.0058 | 0 | 0 | 550 | 220 | 418
MFE | 0.12 | 0.25 | 0.44 | 0.013 | 0.012 | 0.05 | 0.71 | 0.52 | 0.06 | 0.004 | 0.0058 | 0 | 0 | 600 | 203 | 330
MFF | 0.12 | 0.24 | 0.47 | 0.008 | 0.011 | 0.04 | 0.71 | 0.49 | 0.06 | 0.006 | 0.013 | 0 | 0 | 27 | 275 | 480
MFF | 0.12 | 0.24 | 0.47 | 0.008 | 0.011 | 0.04 | 0.71 | 0.49 | 0.06 | 0.006 | 0.013 | 0 | 0 | 100 | 255 | 441
MFF | 0.12 | 0.24 | 0.47 | 0.008 | 0.011 | 0.04 | 0.71 | 0.49 | 0.06 | 0.006 | 0.013 | 0 | 0 | 200 | 270 | 522
MFF | 0.12 | 0.24 | 0.47 | 0.008 | 0.011 | 0.04 | 0.71 | 0.49 | 0.06 | 0.006 | 0.013 | 0 | 0 | 300 | 264 | 575
MFF | 0.12 | 0.24 | 0.47 | 0.008 | 0.011 | 0.04 | 0.71 | 0.49 | 0.06 | 0.006 | 0.013 | 0 | 0 | 400 | 246 | 556
MFF | 0.12 | 0.24 | 0.47 | 0.008 | 0.011 | 0.04 | 0.71 | 0.49 | 0.06 | 0.006 | 0.013 | 0 | 0 | 450 | 229 | 521
MFF | 0.12 | 0.24 | 0.47 | 0.008 | 0.011 | 0.04 | 0.71 | 0.49 | 0.06 | 0.006 | 0.013 | 0 | 0 | 500 | 232 | 474
MFF | 0.12 | 0.24 | 0.47 | 0.008 | 0.011 | 0.04 | 0.71 | 0.49 | 0.06 | 0.006 | 0.013 | 0 | 0 | 550 | 224 | 416
MFF | 0.12 | 0.24 | 0.47 | 0.008 | 0.011 | 0.04 | 0.71 | 0.49 | 0.06 | 0.006 | 0.013 | 0 | 0 | 600 | 198 | 313
MFG | 0.15 | 0.26 | 0.45 | 0.012 | 0.006 | 0.033 | 0.58 | 0.49 | 0.04 | 0.006 | 0.0084 | 0 | 0 | 27 | 260 | 450
MFG | 0.15 | 0.26 | 0.45 | 0.012 | 0.006 | 0.033 | 0.58 | 0.49 | 0.04 | 0.006 | 0.0084 | 0 | 0 | 100 | 261 | 418
MFG | 0.15 | 0.26 | 0.45 | 0.012 | 0.006 | 0.033 | 0.58 | 0.49 | 0.04 | 0.006 | 0.0084 | 0 | 0 | 200 | 260 | 465
MFG | 0.15 | 0.26 | 0.45 | 0.012 | 0.006 | 0.033 | 0.58 | 0.49 | 0.04 | 0.006 | 0.0084 | 0 | 0 | 300 | 192 | 492
MFG | 0.15 | 0.26 | 0.45 | 0.012 | 0.006 | 0.033 | 0.58 | 0.49 | 0.04 | 0.006 | 0.0084 | 0 | 0 | 400 | 174 | 449
MFG | 0.15 | 0.26 | 0.45 | 0.012 | 0.006 | 0.033 | 0.58 | 0.49 | 0.04 | 0.006 | 0.0084 | 0 | 0 | 450 | 178 | 424
MFG | 0.15 | 0.26 | 0.45 | 0.012 | 0.006 | 0.033 | 0.58 | 0.49 | 0.04 | 0.006 | 0.0084 | 0 | 0 | 500 | 186 | 392
MFG | 0.15 | 0.26 | 0.45 | 0.012 | 0.006 | 0.033 | 0.58 | 0.49 | 0.04 | 0.006 | 0.0084 | 0 | 0 | 550 | 178 | 337
MFG | 0.15 | 0.26 | 0.45 | 0.012 | 0.006 | 0.033 | 0.58 | 0.49 | 0.04 | 0.006 | 0.0084 | 0 | 0 | 600 | 162 | 270
MFH | 0.14 | 0.22 | 0.45 | 0.013 | 0.013 | 0.06 | 0.68 | 0.52 | 0.06 | 0.004 | 0.0062 | 0 | 0 | 27 | 250 | 470
MFH | 0.14 | 0.22 | 0.45 | 0.013 | 0.013 | 0.06 | 0.68 | 0.52 | 0.06 | 0.004 | 0.0062 | 0 | 0 | 100 | 249 | 435
MFH | 0.14 | 0.22 | 0.45 | 0.013 | 0.013 | 0.06 | 0.68 | 0.52 | 0.06 | 0.004 | 0.0062 | 0 | 0 | 200 | 251 | 522
MFH | 0.14 | 0.22 | 0.45 | 0.013 | 0.013 | 0.06 | 0.68 | 0.52 | 0.06 | 0.004 | 0.0062 | 0 | 0 | 300 | 226 | 556
MFH | 0.14 | 0.22 | 0.45 | 0.013 | 0.013 | 0.06 | 0.68 | 0.52 | 0.06 | 0.004 | 0.0062 | 0 | 0 | 400 | 254 | 524
MFH | 0.14 | 0.22 | 0.45 | 0.013 | 0.013 | 0.06 | 0.68 | 0.52 | 0.06 | 0.004 | 0.0062 | 0 | 0 | 450 | 223 | 500
MFH | 0.14 | 0.22 | 0.45 | 0.013 | 0.013 | 0.06 | 0.68 | 0.52 | 0.06 | 0.004 | 0.0062 | 0 | 0 | 500 | 207 | 462
MFH | 0.14 | 0.22 | 0.45 | 0.013 | 0.013 | 0.06 | 0.68 | 0.52 | 0.06 | 0.004 | 0.0062 | 0 | 0 | 550 | 214 | 413
MFH | 0.14 | 0.22 | 0.45 | 0.013 | 0.013 | 0.06 | 0.68 | 0.52 | 0.06 | 0.004 | 0.0062 | 0 | 0 | 600 | 202 | 328
MFL | 0.15 | 0.21 | 0.42 | 0.015 | 0.011 | 0.06 | 0.66 | 0.52 | 0.07 | 0.004 | 0.0056 | 0 | 0 | 27 | 255 | 460
MFL | 0.15 | 0.21 | 0.42 | 0.015 | 0.011 | 0.06 | 0.66 | 0.52 | 0.07 | 0.004 | 0.0056 | 0 | 0 | 100 | 221 | 411
MFL | 0.15 | 0.21 | 0.42 | 0.015 | 0.011 | 0.06 | 0.66 | 0.52 | 0.07 | 0.004 | 0.0056 | 0 | 0 | 200 | 248 | 514
MFL | 0.15 | 0.21 | 0.42 | 0.015 | 0.011 | 0.06 | 0.66 | 0.52 | 0.07 | 0.004 | 0.0056 | 0 | 0 | 300 | 223 | 544
MFL | 0.15 | 0.21 | 0.42 | 0.015 | 0.011 | 0.06 | 0.66 | 0.52 | 0.07 | 0.004 | 0.0056 | 0 | 0 | 400 | 213 | 507
MFL | 0.15 | 0.21 | 0.42 | 0.015 | 0.011 | 0.06 | 0.66 | 0.52 | 0.07 | 0.004 | 0.0056 | 0 | 0 | 450 | 202 | 486
MFL | 0.15 | 0.21 | 0.42 | 0.015 | 0.011 | 0.06 | 0.66 | 0.52 | 0.07 | 0.004 | 0.0056 | 0 | 0 | 500 | 192 | 444
MFL | 0.15 | 0.21 | 0.42 | 0.015 | 0.011 | 0.06 | 0.66 | 0.52 | 0.07 | 0.004 | 0.0056 | 0 | 0 | 550 | 203 | 395
MFL | 0.15 | 0.21 | 0.42 | 0.015 | 0.011 | 0.06 | 0.66 | 0.52 | 0.07 | 0.004 | 0.0056 | 0 | 0 | 600 | 183 | 315
MFM | 0.15 | 0.25 | 0.45 | 0.013 | 0.008 | 0.032 | 0.6 | 0.48 | 0.04 | 0.006 | 0.0082 | 0 | 0 | 27 | 265 | 450
MFM | 0.15 | 0.25 | 0.45 | 0.013 | 0.008 | 0.032 | 0.6 | 0.48 | 0.04 | 0.006 | 0.0082 | 0 | 0 | 100 | 260 | 415
MFM | 0.15 | 0.25 | 0.45 | 0.013 | 0.008 | 0.032 | 0.6 | 0.48 | 0.04 | 0.006 | 0.0082 | 0 | 0 | 200 | 254 | 448
MFM | 0.15 | 0.25 | 0.45 | 0.013 | 0.008 | 0.032 | 0.6 | 0.48 | 0.04 | 0.006 | 0.0082 | 0 | 0 | 300 | 202 | 482
MFM | 0.15 | 0.25 | 0.45 | 0.013 | 0.008 | 0.032 | 0.6 | 0.48 | 0.04 | 0.006 | 0.0082 | 0 | 0 | 400 | 180 | 452
MFM | 0.15 | 0.25 | 0.45 | 0.013 | 0.008 | 0.032 | 0.6 | 0.48 | 0.04 | 0.006 | 0.0082 | 0 | 0 | 450 | 183 | 426
MFM | 0.15 | 0.25 | 0.45 | 0.013 | 0.008 | 0.032 | 0.6 | 0.48 | 0.04 | 0.006 | 0.0082 | 0 | 0 | 500 | 172 | 385
MFM | 0.15 | 0.25 | 0.45 | 0.013 | 0.008 | 0.032 | 0.6 | 0.48 | 0.04 | 0.006 | 0.0082 | 0 | 0 | 550 | 176 | 338
MFM | 0.15 | 0.25 | 0.45 | 0.013 | 0.008 | 0.032 | 0.6 | 0.48 | 0.04 | 0.006 | 0.0082 | 0 | 0 | 600 | 160 | 269
VbA | 0.17 | 0.39 | 0.6 | 0.022 | 0.02 | 0.11 | 1.31 | 1.02 | 0.11 | 0.004 | 0.0078 | 0 | 0 | 27 | 575 | 720
VbA | 0.17 | 0.39 | 0.6 | 0.022 | 0.02 | 0.11 | 1.31 | 1.02 | 0.11 | 0.004 | 0.0078 | 0 | 0 | 100 | 532 | 666
VbA | 0.17 | 0.39 | 0.6 | 0.022 | 0.02 | 0.11 | 1.31 | 1.02 | 0.11 | 0.004 | 0.0078 | 0 | 0 | 200 | 478 | 611
VbA | 0.17 | 0.39 | 0.6 | 0.022 | 0.02 | 0.11 | 1.31 | 1.02 | 0.11 | 0.004 | 0.0078 | 0 | 0 | 300 | 499 | 644
VbA | 0.17 | 0.39 | 0.6 | 0.022 | 0.02 | 0.11 | 1.31 | 1.02 | 0.11 | 0.004 | 0.0078 | 0 | 0 | 400 | 456 | 605
VbA | 0.17 | 0.39 | 0.6 | 0.022 | 0.02 | 0.11 | 1.31 | 1.02 | 0.11 | 0.004 | 0.0078 | 0 | 0 | 450 | 437 | 567
VbA | 0.17 | 0.39 | 0.6 | 0.022 | 0.02 | 0.11 | 1.31 | 1.02 | 0.11 | 0.004 | 0.0078 | 0 | 0 | 500 | 423 | 528
VbA | 0.17 | 0.39 | 0.6 | 0.022 | 0.02 | 0.11 | 1.31 | 1.02 | 0.11 | 0.004 | 0.0078 | 0 | 0 | 550 | 428 | 492
VbA | 0.17 | 0.39 | 0.6 | 0.022 | 0.02 | 0.11 | 1.31 | 1.02 | 0.11 | 0.004 | 0.0078 | 0 | 0 | 600 | 368 | 425
VbA | 0.17 | 0.39 | 0.6 | 0.022 | 0.02 | 0.11 | 1.31 | 1.02 | 0.11 | 0.004 | 0.0078 | 0 | 0 | 650 | 259 | 330
VbB | 0.16 | 0.47 | 0.62 | 0.01 | 0.01 | 0.19 | 1.01 | 0.92 | 0.15 | 0.003 | 0.0111 | 0 | 0 | 27 | 535 | 690
VbB | 0.16 | 0.47 | 0.62 | 0.01 | 0.01 | 0.19 | 1.01 | 0.92 | 0.15 | 0.003 | 0.0111 | 0 | 0 | 100 | 521 | 661
VbB | 0.16 | 0.47 | 0.62 | 0.01 | 0.01 | 0.19 | 1.01 | 0.92 | 0.15 | 0.003 | 0.0111 | 0 | 0 | 200 | 487 | 622
VbB | 0.16 | 0.47 | 0.62 | 0.01 | 0.01 | 0.19 | 1.01 | 0.92 | 0.15 | 0.003 | 0.0111 | 0 | 0 | 300 | 491 | 626
VbB | 0.16 | 0.47 | 0.62 | 0.01 | 0.01 | 0.19 | 1.01 | 0.92 | 0.15 | 0.003 | 0.0111 | 0 | 0 | 400 | 469 | 590
VbB | 0.16 | 0.47 | 0.62 | 0.01 | 0.01 | 0.19 | 1.01 | 0.92 | 0.15 | 0.003 | 0.0111 | 0 | 0 | 450 | 449 | 566
VbB | 0.16 | 0.47 | 0.62 | 0.01 | 0.01 | 0.19 | 1.01 | 0.92 | 0.15 | 0.003 | 0.0111 | 0 | 0 | 500 | 436 | 514
VbB | 0.16 | 0.47 | 0.62 | 0.01 | 0.01 | 0.19 | 1.01 | 0.92 | 0.15 | 0.003 | 0.0111 | 0 | 0 | 550 | 382 | 449
VbB | 0.16 | 0.47 | 0.62 | 0.01 | 0.01 | 0.19 | 1.01 | 0.92 | 0.15 | 0.003 | 0.0111 | 0 | 0 | 600 | 337 | 396
VbB | 0.16 | 0.47 | 0.62 | 0.01 | 0.01 | 0.19 | 1.01 | 0.92 | 0.15 | 0.003 | 0.0111 | 0 | 0 | 650 | 261 | 339
VbD | 0.14 | 0.34 | 0.73 | 0.01 | 0.009 | 0.13 | 1.06 | 0.96 | 0.08 | 0.003 | 0.0102 | 0 | 0 | 27 | 570 | 710
VbD | 0.14 | 0.34 | 0.73 | 0.01 | 0.009 | 0.13 | 1.06 | 0.96 | 0.08 | 0.003 | 0.0102 | 0 | 0 | 100 | 570 | 678
VbD | 0.14 | 0.34 | 0.73 | 0.01 | 0.009 | 0.13 | 1.06 | 0.96 | 0.08 | 0.003 | 0.0102 | 0 | 0 | 200 | 536 | 645
VbD | 0.14 | 0.34 | 0.73 | 0.01 | 0.009 | 0.13 | 1.06 | 0.96 | 0.08 | 0.003 | 0.0102 | 0 | 0 | 300 | 506 | 626
VbD | 0.14 | 0.34 | 0.73 | 0.01 | 0.009 | 0.13 | 1.06 | 0.96 | 0.08 | 0.003 | 0.0102 | 0 | 0 | 400 | 487 | 600
VbD | 0.14 | 0.34 | 0.73 | 0.01 | 0.009 | 0.13 | 1.06 | 0.96 | 0.08 | 0.003 | 0.0102 | 0 | 0 | 450 | 462 | 554
VbD | 0.14 | 0.34 | 0.73 | 0.01 | 0.009 | 0.13 | 1.06 | 0.96 | 0.08 | 0.003 | 0.0102 | 0 | 0 | 500 | 442 | 518
VbD | 0.14 | 0.34 | 0.73 | 0.01 | 0.009 | 0.13 | 1.06 | 0.96 | 0.08 | 0.003 | 0.0102 | 0 | 0 | 550 | 403 | 462
VbD | 0.14 | 0.34 | 0.73 | 0.01 | 0.009 | 0.13 | 1.06 | 0.96 | 0.08 | 0.003 | 0.0102 | 0 | 0 | 600 | 345 | 397
VbD | 0.14 | 0.34 | 0.73 | 0.01 | 0.009 | 0.13 | 1.06 | 0.96 | 0.08 | 0.003 | 0.0102 | 0 | 0 | 650 | 283 | 352
VbF | 0.18 | 0.37 | 0.66 | 0.018 | 0.017 | 0.1 | 1.07 | 1.03 | 0.12 | 0.02 | 0.0081 | 0 | 0 | 27 | 545 | 690
VbF | 0.18 | 0.37 | 0.66 | 0.018 | 0.017 | 0.1 | 1.07 | 1.03 | 0.12 | 0.02 | 0.0081 | 0 | 0 | 100 | 584 | 716
VbF | 0.18 | 0.37 | 0.66 | 0.018 | 0.017 | 0.1 | 1.07 | 1.03 | 0.12 | 0.02 | 0.0081 | 0 | 0 | 200 | 572 | 714
VbF | 0.18 | 0.37 | 0.66 | 0.018 | 0.017 | 0.1 | 1.07 | 1.03 | 0.12 | 0.02 | 0.0081 | 0 | 0 | 300 | 519 | 661
VbF | 0.18 | 0.37 | 0.66 | 0.018 | 0.017 | 0.1 | 1.07 | 1.03 | 0.12 | 0.02 | 0.0081 | 0 | 0 | 400 | 482 | 629
VbF | 0.18 | 0.37 | 0.66 | 0.018 | 0.017 | 0.1 | 1.07 | 1.03 | 0.12 | 0.02 | 0.0081 | 0 | 0 | 450 | 471 | 592
VbF | 0.18 | 0.37 | 0.66 | 0.018 | 0.017 | 0.1 | 1.07 | 1.03 | 0.12 | 0.02 | 0.0081 | 0 | 0 | 500 | 444 | 546
VbF | 0.18 | 0.37 | 0.66 | 0.018 | 0.017 | 0.1 | 1.07 | 1.03 | 0.12 | 0.02 | 0.0081 | 0 | 0 | 550 | 473 | 535
VbF | 0.18 | 0.37 | 0.66 | 0.018 | 0.017 | 0.1 | 1.07 | 1.03 | 0.12 | 0.02 | 0.0081 | 0 | 0 | 600 | 359 | 416
VbF | 0.18 | 0.37 | 0.66 | 0.018 | 0.017 | 0.1 | 1.07 | 1.03 | 0.12 | 0.02 | 0.0081 | 0 | 0 | 650 | 278 | 343
VbG | 0.16 | 0.47 | 0.62 | 0.01 | 0.01 | 0.19 | 1 | 0.92 | 0.15 | 0.002 | 0.0104 | 0 | 0 | 27 | 515 | 680
VbG | 0.16 | 0.47 | 0.62 | 0.01 | 0.01 | 0.19 | 1 | 0.92 | 0.15 | 0.002 | 0.0104 | 0 | 0 | 100 | 508 | 644
VbG | 0.16 | 0.47 | 0.62 | 0.01 | 0.01 | 0.19 | 1 | 0.92 | 0.15 | 0.002 | 0.0104 | 0 | 0 | 200 | 494 | 623
VbG | 0.16 | 0.47 | 0.62 | 0.01 | 0.01 | 0.19 | 1 | 0.92 | 0.15 | 0.002 | 0.0104 | 0 | 0 | 300 | 464 | 593
VbG | 0.16 | 0.47 | 0.62 | 0.01 | 0.01 | 0.19 | 1 | 0.92 | 0.15 | 0.002 | 0.0104 | 0 | 0 | 400 | 440 | 580
VbG | 0.16 | 0.47 | 0.62 | 0.01 | 0.01 | 0.19 | 1 | 0.92 | 0.15 | 0.002 | 0.0104 | 0 | 0 | 450 | 447 | 551
VbG | 0.16 | 0.47 | 0.62 | 0.01 | 0.01 | 0.19 | 1 | 0.92 | 0.15 | 0.002 | 0.0104 | 0 | 0 | 500 | 421 | 504
VbG | 0.16 | 0.47 | 0.62 | 0.01 | 0.01 | 0.19 | 1 | 0.92 | 0.15 | 0.002 | 0.0104 | 0 | 0 | 550 | 384 | 450
VbG | 0.16 | 0.47 | 0.62 | 0.01 | 0.01 | 0.19 | 1 | 0.92 | 0.15 | 0.002 | 0.0104 | 0 | 0 | 600 | 335 | 389
VbG | 0.16 | 0.47 | 0.62 | 0.01 | 0.01 | 0.19 | 1 | 0.92 | 0.15 | 0.002 | 0.0104 | 0 | 0 | 650 | 269 | 342
VbH | 0.18 | 0.37 | 0.61 | 0.019 | 0.018 | 0.11 | 1.09 | 1.12 | 0.07 | 0.016 | 0.0064 | 0 | 0 | 27 | 650 | 790
VbH | 0.18 | 0.37 | 0.61 | 0.019 | 0.018 | 0.11 | 1.09 | 1.12 | 0.07 | 0.016 | 0.0064 | 0 | 0 | 100 | 520 | 653
VbH | 0.18 | 0.37 | 0.61 | 0.019 | 0.018 | 0.11 | 1.09 | 1.12 | 0.07 | 0.016 | 0.0064 | 0 | 0 | 200 | 516 | 644
VbH | 0.18 | 0.37 | 0.61 | 0.019 | 0.018 | 0.11 | 1.09 | 1.12 | 0.07 | 0.016 | 0.0064 | 0 | 0 | 300 | 199 | 660
VbH | 0.18 | 0.37 | 0.61 | 0.019 | 0.018 | 0.11 | 1.09 | 1.12 | 0.07 | 0.016 | 0.0064 | 0 | 0 | 400 | 530 | 655
VbH | 0.18 | 0.37 | 0.61 | 0.019 | 0.018 | 0.11 | 1.09 | 1.12 | 0.07 | 0.016 | 0.0064 | 0 | 0 | 450 | 534 | 632
VbH | 0.18 | 0.37 | 0.61 | 0.019 | 0.018 | 0.11 | 1.09 | 1.12 | 0.07 | 0.016 | 0.0064 | 0 | 0 | 500 | 440 | 540
VbH | 0.18 | 0.37 | 0.61 | 0.019 | 0.018 | 0.11 | 1.09 | 1.12 | 0.07 | 0.016 | 0.0064 | 0 | 0 | 550 | 445 | 517
VbH | 0.18 | 0.37 | 0.61 | 0.019 | 0.018 | 0.11 | 1.09 | 1.12 | 0.07 | 0.016 | 0.0064 | 0 | 0 | 600 | 403 | 466
VbH | 0.18 | 0.37 | 0.61 | 0.019 | 0.018 | 0.11 | 1.09 | 1.12 | 0.07 | 0.016 | 0.0064 | 0 | 0 | 650 | 318 | 393
VbJ | 0.16 | 0.52 | 0.79 | 0.01 | 0.008 | 0.13 | 1.16 | 0.97 | 0.11 | 0.003 | 0.0106 | 0 | 0 | 27 | 570 | 720
VbJ | 0.16 | 0.52 | 0.79 | 0.01 | 0.008 | 0.13 | 1.16 | 0.97 | 0.11 | 0.003 | 0.0106 | 0 | 0 | 100 | 540 | 665
VbJ | 0.16 | 0.52 | 0.79 | 0.01 | 0.008 | 0.13 | 1.16 | 0.97 | 0.11 | 0.003 | 0.0106 | 0 | 0 | 200 | 522 | 638
VbJ | 0.16 | 0.52 | 0.79 | 0.01 | 0.008 | 0.13 | 1.16 | 0.97 | 0.11 | 0.003 | 0.0106 | 0 | 0 | 300 | 513 | 660
VbJ | 0.16 | 0.52 | 0.79 | 0.01 | 0.008 | 0.13 | 1.16 | 0.97 | 0.11 | 0.003 | 0.0106 | 0 | 0 | 400 | 499 | 632
VbJ | 0.16 | 0.52 | 0.79 | 0.01 | 0.008 | 0.13 | 1.16 | 0.97 | 0.11 | 0.003 | 0.0106 | 0 | 0 | 450 | 463 | 580
VbJ | 0.16 | 0.52 | 0.79 | 0.01 | 0.008 | 0.13 | 1.16 | 0.97 | 0.11 | 0.003 | 0.0106 | 0 | 0 | 500 | 453 | 535
VbJ | 0.16 | 0.52 | 0.79 | 0.01 | 0.008 | 0.13 | 1.16 | 0.97 | 0.11 | 0.003 | 0.0106 | 0 | 0 | 550 | 395 | 465
VbJ | 0.16 | 0.52 | 0.79 | 0.01 | 0.008 | 0.13 | 1.16 | 0.97 | 0.11 | 0.003 | 0.0106 | 0 | 0 | 600 | 338 | 405
VbJ | 0.16 | 0.52 | 0.79 | 0.01 | 0.008 | 0.13 | 1.16 | 0.97 | 0.11 | 0.003 | 0.0106 | 0 | 0 | 650 | 262 | 341
VbM | 0.18 | 0.39 | 0.63 | 0.012 | 0.012 | 0.23 | 1.22 | 0.89 | 0.17 | 0.002 | 0.0103 | 0 | 0 | 27 | 525 | 680
VbM | 0.18 | 0.39 | 0.63 | 0.012 | 0.012 | 0.23 | 1.22 | 0.89 | 0.17 | 0.002 | 0.0103 | 0 | 0 | 100 | 499 | 635
VbM | 0.18 | 0.39 | 0.63 | 0.012 | 0.012 | 0.23 | 1.22 | 0.89 | 0.17 | 0.002 | 0.0103 | 0 | 0 | 200 | 162 | 603
VbM | 0.18 | 0.39 | 0.63 | 0.012 | 0.012 | 0.23 | 1.22 | 0.89 | 0.17 | 0.002 | 0.0103 | 0 | 0 | 300 | 459 | 601
VbM | 0.18 | 0.39 | 0.63 | 0.012 | 0.012 | 0.23 | 1.22 | 0.89 | 0.17 | 0.002 | 0.0103 | 0 | 0 | 400 | 473 | 587
VbM | 0.18 | 0.39 | 0.63 | 0.012 | 0.012 | 0.23 | 1.22 | 0.89 | 0.17 | 0.002 | 0.0103 | 0 | 0 | 450 | 434 | 542
VbM | 0.18 | 0.39 | 0.63 | 0.012 | 0.012 | 0.23 | 1.22 | 0.89 | 0.17 | 0.002 | 0.0103 | 0 | 0 | 500 | 411 | 498
VbM | 0.18 | 0.39 | 0.63 | 0.012 | 0.012 | 0.23 | 1.22 | 0.89 | 0.17 | 0.002 | 0.0103 | 0 | 0 | 550 | 380 | 446
VbM | 0.18 | 0.39 | 0.63 | 0.012 | 0.012 | 0.23 | 1.22 | 0.89 | 0.17 | 0.002 | 0.0103 | 0 | 0 | 600 | 323 | 386
VbM | 0.18 | 0.39 | 0.63 | 0.012 | 0.012 | 0.23 | 1.22 | 0.89 | 0.17 | 0.002 | 0.0103 | 0 | 0 | 650 | 262 | 333
VbN | 0.15 | 0.52 | 0.78 | 0.01 | 0.009 | 0.12 | 1.17 | 0.98 | 0.08 | 0.003 | 0.0106 | 0 | 0 | 27 | 555 | 680
VbN | 0.15 | 0.52 | 0.78 | 0.01 | 0.009 | 0.12 | 1.17 | 0.98 | 0.08 | 0.003 | 0.0106 | 0 | 0 | 100 | 534 | 654
VbN | 0.15 | 0.52 | 0.78 | 0.01 | 0.009 | 0.12 | 1.17 | 0.98 | 0.08 | 0.003 | 0.0106 | 0 | 0 | 200 | 501 | 619
VbN | 0.15 | 0.52 | 0.78 | 0.01 | 0.009 | 0.12 | 1.17 | 0.98 | 0.08 | 0.003 | 0.0106 | 0 | 0 | 300 | 496 | 607
VbN | 0.15 | 0.52 | 0.78 | 0.01 | 0.009 | 0.12 | 1.17 | 0.98 | 0.08 | 0.003 | 0.0106 | 0 | 0 | 400 | 480 | 582
VbN | 0.15 | 0.52 | 0.78 | 0.01 | 0.009 | 0.12 | 1.17 | 0.98 | 0.08 | 0.003 | 0.0106 | 0 | 0 | 450 | 450 | 540
VbN | 0.15 | 0.52 | 0.78 | 0.01 | 0.009 | 0.12 | 1.17 | 0.98 | 0.08 | 0.003 | 0.0106 | 0 | 0 | 500 | 433 | 505
VbN | 0.15 | 0.52 | 0.78 | 0.01 | 0.009 | 0.12 | 1.17 | 0.98 | 0.08 | 0.003 | 0.0106 | 0 | 0 | 550 | 408 | 162
VbN | 0.15 | 0.52 | 0.78 | 0.01 | 0.009 | 0.12 | 1.17 | 0.98 | 0.08 | 0.003 | 0.0106 | 0 | 0 | 600 | 344 | 397
VbN | 0.15 | 0.52 | 0.78 | 0.01 | 0.009 | 0.12 | 1.17 | 0.98 | 0.08 | 0.003 | 0.0106 | 0 | 0 | 650 | 252 | 333
CbA | 0.15 | 0.3 | 1.14 | 0.009 | 0.021 | 0.31 | 0.2 | 0.08 | 0.14 | 0.028 | 0.0082 | 0.42 | 0 | 27 | 468 | 592
CbA | 0.15 | 0.3 | 1.14 | 0.009 | 0.021 | 0.31 | 0.2 | 0.08 | 0.14 | 0.028 | 0.0082 | 0.42 | 0 | 100 | 434 | 545
CbA | 0.15 | 0.3 | 1.14 | 0.009 | 0.021 | 0.31 | 0.2 | 0.08 | 0.14 | 0.028 | 0.0082 | 0.42 | 0 | 200 | 439 | 557
CbA | 0.15 | 0.3 | 1.14 | 0.009 | 0.021 | 0.31 | 0.2 | 0.08 | 0.14 | 0.028 | 0.0082 | 0.42 | 0 | 300 | 421 | 596
CbA | 0.15 | 0.3 | 1.14 | 0.009 | 0.021 | 0.31 | 0.2 | 0.08 | 0.14 | 0.028 | 0.0082 | 0.42 | 0 | 350 | 403 | 566
CbA | 0.15 | 0.3 | 1.14 | 0.009 | 0.021 | 0.31 | 0.2 | 0.08 | 0.14 | 0.028 | 0.0082 | 0.42 | 0 | 400 | 410 | 513
CbA | 0.15 | 0.3 | 1.14 | 0.009 | 0.021 | 0.31 | 0.2 | 0.08 | 0.14 | 0.028 | 0.0082 | 0.42 | 0 | 450 | 350 | 457
CbA | 0.15 | 0.3 | 1.14 | 0.009 | 0.021 | 0.31 | 0.2 | 0.08 | 0.14 | 0.028 | 0.0082 | 0.42 | 0 | 500 | 349 | 426
CbA | 0.15 | 0.3 | 1.14 | 0.009 | 0.021 | 0.31 | 0.2 | 0.08 | 0.14 | 0.028 | 0.0082 | 0.42 | 0 | 550 | 271 | 344
CbA | 0.15 | 0.3 | 1.14 | 0.009 | 0.021 | 0.31 | 0.2 | 0.08 | 0.14 | 0.028 | 0.0082 | 0.42 | 0 | 600 | 194 | 276
CbB | 0.15 | 0.28 | 1.32 | 0.019 | 0.005 | 0.077 | 0.053 | 0.008 | 0.08 | 0.017 | 0.0066 | 0.401 | 0 | 27 | 483 | 625
CbB | 0.15 | 0.28 | 1.32 | 0.019 | 0.005 | 0.077 | 0.053 | 0.008 | 0.08 | 0.017 | 0.0066 | 0.401 | 0 | 100 | 513 | 645
CbB | 0.15 | 0.28 | 1.32 | 0.019 | 0.005 | 0.077 | 0.053 | 0.008 | 0.08 | 0.017 | 0.0066 | 0.401 | 0 | 200 | 450 | 623
CbB | 0.15 | 0.28 | 1.32 | 0.019 | 0.005 | 0.077 | 0.053 | 0.008 | 0.08 | 0.017 | 0.0066 | 0.401 | 0 | 300 | 452 | 634
CbB | 0.15 | 0.28 | 1.32 | 0.019 | 0.005 | 0.077 | 0.053 | 0.008 | 0.08 | 0.017 | 0.0066 | 0.401 | 0 | 350 | 436 | 614
CbB | 0.15 | 0.28 | 1.32 | 0.019 | 0.005 | 0.077 | 0.053 | 0.008 | 0.08 | 0.017 | 0.0066 | 0.401 | 0 | 400 | 415 | 569
CbB | 0.15 | 0.28 | 1.32 | 0.019 | 0.005 | 0.077 | 0.053 | 0.008 | 0.08 | 0.017 | 0.0066 | 0.401 | 0 | 450 | 375 | 490
CbB | 0.15 | 0.28 | 1.32 | 0.019 | 0.005 | 0.077 | 0.053 | 0.008 | 0.08 | 0.017 | 0.0066 | 0.401 | 0 | 500 | 303 | 410
CbB | 0.15 | 0.28 | 1.32 | 0.019 | 0.005 | 0.077 | 0.053 | 0.008 | 0.08 | 0.017 | 0.0066 | 0.401 | 0 | 550 | 264 | 363
CbB | 0.15 | 0.28 | 1.32 | 0.019 | 0.005 | 0.077 | 0.053 | 0.008 | 0.08 | 0.017 | 0.0066 | 0.401 | 0 | 600 | 189 | 288
CbC | 0.16 | 0.28 | 1.14 | 0.017 | 0.016 | 0.33 | 0.24 | 0.08 | 0.13 | 0.015 | 0.0067 | 0.437 | 0 | 27 | 590 | 692
CbC | 0.16 | 0.28 | 1.14 | 0.017 | 0.016 | 0.33 | 0.24 | 0.08 | 0.13 | 0.015 | 0.0067 | 0.437 | 0 | 100 | 591 | 682
CbC | 0.16 | 0.28 | 1.14 | 0.017 | 0.016 | 0.33 | 0.24 | 0.08 | 0.13 | 0.015 | 0.0067 | 0.437 | 0 | 200 | 570 | 670
CbC | 0.16 | 0.28 | 1.14 | 0.017 | 0.016 | 0.33 | 0.24 | 0.08 | 0.13 | 0.015 | 0.0067 | 0.437 | 0 | 300 | 566 | 701
CbC | 0.16 | 0.28 | 1.14 | 0.017 | 0.016 | 0.33 | 0.24 | 0.08 | 0.13 | 0.015 | 0.0067 | 0.437 | 0 | 350 | 526 | 659
CbC | 0.16 | 0.28 | 1.14 | 0.017 | 0.016 | 0.33 | 0.24 | 0.08 | 0.13 | 0.015 | 0.0067 | 0.437 | 0 | 400 | 530 | 600
CbC | 0.16 | 0.28 | 1.14 | 0.017 | 0.016 | 0.33 | 0.24 | 0.08 | 0.13 | 0.015 | 0.0067 | 0.437 | 0 | 450 | 467 | 543
CbC | 0.16 | 0.28 | 1.14 | 0.017 | 0.016 | 0.33 | 0.24 | 0.08 | 0.13 | 0.015 | 0.0067 | 0.437 | 0 | 500 | 403 | 476
CbC | 0.16 | 0.28 | 1.14 | 0.017 | 0.016 | 0.33 | 0.24 | 0.08 | 0.13 | 0.015 | 0.0067 | 0.437 | 0 | 550 | 288 | 387
CbC | 0.16 | 0.28 | 1.14 | 0.017 | 0.016 | 0.33 | 0.24 | 0.08 | 0.13 | 0.015 | 0.0067 | 0.437 | 0 | 600 | 186 | 316
CbD | 0.16 | 0.48 | 1.21 | 0.017 | 0.009 | 0.02 | 0.02 | 0.1 | 0.02 | 0.04 | 0.0028 | 0.414 | 0 | 27 | 574 | 698
CbD | 0.16 | 0.48 | 1.21 | 0.017 | 0.009 | 0.02 | 0.02 | 0.1 | 0.02 | 0.04 | 0.0028 | 0.414 | 0 | 100 | 512 | 637
CbD | 0.16 | 0.48 | 1.21 | 0.017 | 0.009 | 0.02 | 0.02 | 0.1 | 0.02 | 0.04 | 0.0028 | 0.414 | 0 | 200 | 513 | 641
CbD | 0.16 | 0.48 | 1.21 | 0.017 | 0.009 | 0.02 | 0.02 | 0.1 | 0.02 | 0.04 | 0.0028 | 0.414 | 0 | 300 | 486 | 649
CbD | 0.16 | 0.48 | 1.21 | 0.017 | 0.009 | 0.02 | 0.02 | 0.1 | 0.02 | 0.04 | 0.0028 | 0.414 | 0 | 350 | 461 | 630
CbD | 0.16 | 0.48 | 1.21 | 0.017 | 0.009 | 0.02 | 0.02 | 0.1 | 0.02 | 0.04 | 0.0028 | 0.414 | 0 | 400 | 431 | 567
CbD | 0.16 | 0.48 | 1.21 | 0.017 | 0.009 | 0.02 | 0.02 | 0.1 | 0.02 | 0.04 | 0.0028 | 0.414 | 0 | 450 | 424 | 535
CbD | 0.16 | 0.48 | 1.21 | 0.017 | 0.009 | 0.02 | 0.02 | 0.1 | 0.02 | 0.04 | 0.0028 | 0.414 | 0 | 500 | 380 | 466
CbD | 0.16 | 0.48 | 1.21 | 0.017 | 0.009 | 0.02 | 0.02 | 0.1 | 0.02 | 0.04 | 0.0028 | 0.414 | 0 | 550 | 326 | 412
CbD | 0.16 | 0.48 | 1.21 | 0.017 | 0.009 | 0.02 | 0.02 | 0.1 | 0.02 | 0.04 | 0.0028 | 0.414 | 0 | 600 | 252 | 338
CbE | 0.13 | 0.33 | 1.23 | 0.014 | 0.015 | 0.44 | 0.04 | 0.076 | 0.04 | 0.032 | 0.0074 | 0.389 | 0 | 27 | 515 | 629
CbE | 0.13 | 0.33 | 1.23 | 0.014 | 0.015 | 0.44 | 0.04 | 0.076 | 0.04 | 0.032 | 0.0074 | 0.389 | 0 | 100 | 500 | 592
CbE | 0.13 | 0.33 | 1.23 | 0.014 | 0.015 | 0.44 | 0.04 | 0.076 | 0.04 | 0.032 | 0.0074 | 0.389 | 0 | 200 | 473 | 589
CbE | 0.13 | 0.33 | 1.23 | 0.014 | 0.015 | 0.44 | 0.04 | 0.076 | 0.04 | 0.032 | 0.0074 | 0.389 | 0 | 300 | 459 | 624
CbE | 0.13 | 0.33 | 1.23 | 0.014 | 0.015 | 0.44 | 0.04 | 0.076 | 0.04 | 0.032 | 0.0074 | 0.389 | 0 | 350 | 446 | 595
CbE | 0.13 | 0.33 | 1.23 | 0.014 | 0.015 | 0.44 | 0.04 | 0.076 | 0.04 | 0.032 | 0.0074 | 0.389 | 0 | 400 | 399 | 530
CbE | 0.13 | 0.33 | 1.23 | 0.014 | 0.015 | 0.44 | 0.04 | 0.076 | 0.04 | 0.032 | 0.0074 | 0.389 | 0 | 450 | 395 | 487
CbE | 0.13 | 0.33 | 1.23 | 0.014 | 0.015 | 0.44 | 0.04 | 0.076 | 0.04 | 0.032 | 0.0074 | 0.389 | 0 | 500 | 368 | 430
CbE | 0.13 | 0.33 | 1.23 | 0.014 | 0.015 | 0.44 | 0.04 | 0.076 | 0.04 | 0.032 | 0.0074 | 0.389 | 0 | 550 | 298 | 367
CbE | 0.13 | 0.33 | 1.23 | 0.014 | 0.015 | 0.44 | 0.04 | 0.076 | 0.04 | 0.032 | 0.0074 | 0.389 | 0 | 600 | 218 | 300
CbF | 0.14 | 0.3 | 1.09 | 0.008 | 0.015 | 0.39 | 0.12 | 0.09 | 0.17 | 0.032 | 0.0098 | 0.39 | 0 | 27 | 451 | 578
CbF | 0.14 | 0.3 | 1.09 | 0.008 | 0.015 | 0.39 | 0.12 | 0.09 | 0.17 | 0.032 | 0.0098 | 0.39 | 0 | 100 | 424 | 534
CbF | 0.14 | 0.3 | 1.09 | 0.008 | 0.015 | 0.39 | 0.12 | 0.09 | 0.17 | 0.032 | 0.0098 | 0.39 | 0 | 200 | 411 | 533
CbF | 0.14 | 0.3 | 1.09 | 0.008 | 0.015 | 0.39 | 0.12 | 0.09 | 0.17 | 0.032 | 0.0098 | 0.39 | 0 | 300 | 396 | 571
CbF | 0.14 | 0.3 | 1.09 | 0.008 | 0.015 | 0.39 | 0.12 | 0.09 | 0.17 | 0.032 | 0.0098 | 0.39 | 0 | 350 | 397 | 551
CbF | 0.14 | 0.3 | 1.09 | 0.008 | 0.015 | 0.39 | 0.12 | 0.09 | 0.17 | 0.032 | 0.0098 | 0.39 | 0 | 400 | 351 | 490
CbF | 0.14 | 0.3 | 1.09 | 0.008 | 0.015 | 0.39 | 0.12 | 0.09 | 0.17 | 0.032 | 0.0098 | 0.39 | 0 | 450 | 342 | 432
CbF | 0.14 | 0.3 | 1.09 | 0.008 | 0.015 | 0.39 | 0.12 | 0.09 | 0.17 | 0.032 | 0.0098 | 0.39 | 0 | 500 | 300 | 380
CbF | 0.14 | 0.3 | 1.09 | 0.008 | 0.015 | 0.39 | 0.12 | 0.09 | 0.17 | 0.032 | 0.0098 | 0.39 | 0 | 550 | 248 | 321
CbF | 0.14 | 0.3 | 1.09 | 0.008 | 0.015 | 0.39 | 0.12 | 0.09 | 0.17 | 0.032 | 0.0098 | 0.39 | 0 | 600 | 189 | 269
CbG | 0.14 | 0.21 | 1.29 | 0.016 | 0.008 | 0.21 | 0.02 | 0.06 | 0.09 | 0.021 | 0.0065 | 0.39 | 0 | 27 | 476 | 604
CbG | 0.14 | 0.21 | 1.29 | 0.016 | 0.008 | 0.21 | 0.02 | 0.06 | 0.09 | 0.021 | 0.0065 | 0.39 | 0 | 100 | 456 | 572
CbG | 0.14 | 0.21 | 1.29 | 0.016 | 0.008 | 0.21 | 0.02 | 0.06 | 0.09 | 0.021 | 0.0065 | 0.39 | 0 | 200 | 443 | 578
CbG | 0.14 | 0.21 | 1.29 | 0.016 | 0.008 | 0.21 | 0.02 | 0.06 | 0.09 | 0.021 | 0.0065 | 0.39 | 0 | 300 | 432 | 602
CbG | 0.14 | 0.21 | 1.29 | 0.016 | 0.008 | 0.21 | 0.02 | 0.06 | 0.09 | 0.021 | 0.0065 | 0.39 | 0 | 350 | 409 | 582
CbG | 0.14 | 0.21 | 1.29 | 0.016 | 0.008 | 0.21 | 0.02 | 0.06 | 0.09 | 0.021 | 0.0065 | 0.39 | 0 | 400 | 422 | 548
CbG | 0.14 | 0.21 | 1.29 | 0.016 | 0.008 | 0.21 | 0.02 | 0.06 | 0.09 | 0.021 | 0.0065 | 0.39 | 0 | 450 | 403 | 495
CbG | 0.14 | 0.21 | 1.29 | 0.016 | 0.008 | 0.21 | 0.02 | 0.06 | 0.09 | 0.021 | 0.0065 | 0.39 | 0 | 500 | 357 | 433
CbG | 0.14 | 0.21 | 1.29 | 0.016 | 0.008 | 0.21 | 0.02 | 0.06 | 0.09 | 0.021 | 0.0065 | 0.39 | 0 | 550 | 299 | 374
CbG | 0.14 | 0.21 | 1.29 | 0.016 | 0.008 | 0.21 | 0.02 | 0.06 | 0.09 | 0.021 | 0.0065 | 0.39 | 0 | 600 | 230 | 310
CbH | 0.148 | 0.49 | 1.27 | 0.03 | 0.005 | 0.04 | 0.19 | 0.02 | 0.03 | 0.036 | 0.0065 | 0.429 | 0 | 27 | 514 | 612
CbH | 0.148 | 0.49 | 1.27 | 0.03 | 0.005 | 0.04 | 0.19 | 0.02 | 0.03 | 0.036 | 0.0065 | 0.429 | 0 | 100 | 497 | 593
CbH | 0.148 | 0.49 | 1.27 | 0.03 | 0.005 | 0.04 | 0.19 | 0.02 | 0.03 | 0.036 | 0.0065 | 0.429 | 0 | 200 | 511 | 599
CbH | 0.148 | 0.49 | 1.27 | 0.03 | 0.005 | 0.04 | 0.19 | 0.02 | 0.03 | 0.036 | 0.0065 | 0.429 | 0 | 300 | 451 | 618
CbH | 0.148 | 0.49 | 1.27 | 0.03 | 0.005 | 0.04 | 0.19 | 0.02 | 0.03 | 0.036 | 0.0065 | 0.429 | 0 | 350 | 459 | 602
CbH | 0.148 | 0.49 | 1.27 | 0.03 | 0.005 | 0.04 | 0.19 | 0.02 | 0.03 | 0.036 | 0.0065 | 0.429 | 0 | 400 | 415 | 544
CbH | 0.148 | 0.49 | 1.27 | 0.03 | 0.005 | 0.04 | 0.19 | 0.02 | 0.03 | 0.036 | 0.0065 | 0.429 | 0 | 450 | 388 | 491
CbH | 0.148 | 0.49 | 1.27 | 0.03 | 0.005 | 0.04 | 0.19 | 0.02 | 0.03 | 0.036 | 0.0065 | 0.429 | 0 | 500 | 328 | 409
CbH | 0.148 | 0.49 | 1.27 | 0.03 | 0.005 | 0.04 | 0.19 | 0.02 | 0.03 | 0.036 | 0.0065 | 0.429 | 0 | 550 | 249 | 333
CbH | 0.148 | 0.49 | 1.27 | 0.03 | 0.005 | 0.04 | 0.19 | 0.02 | 0.03 | 0.036 | 0.0065 | 0.429 | 0 | 600 | 190 | 282
CbJ | 0.17 | 0.52 | 1.27 | 0.017 | 0.015 | 0.02 | 0.02 | 0.1 | 0.02 | 0.049 | 0.0026 | 0.436 | 0 | 27 | 623 | 736
CbJ | 0.17 | 0.52 | 1.27 | 0.017 | 0.015 | 0.02 | 0.02 | 0.1 | 0.02 | 0.049 | 0.0026 | 0.436 | 0 | 100 | 637 | 736
CbJ | 0.17 | 0.52 | 1.27 | 0.017 | 0.015 | 0.02 | 0.02 | 0.1 | 0.02 | 0.049 | 0.0026 | 0.436 | 0 | 200 | 594 | 712
CbJ | 0.17 | 0.52 | 1.27 | 0.017 | 0.015 | 0.02 | 0.02 | 0.1 | 0.02 | 0.049 | 0.0026 | 0.436 | 0 | 300 | 573 | 711
CbJ | 0.17 | 0.52 | 1.27 | 0.017 | 0.015 | 0.02 | 0.02 | 0.1 | 0.02 | 0.049 | 0.0026 | 0.436 | 0 | 350 | 517 | 660
CbJ | 0.17 | 0.52 | 1.27 | 0.017 | 0.015 | 0.02 | 0.02 | 0.1 | 0.02 | 0.049 | 0.0026 | 0.436 | 0 | 400 | 500 | 630
CbJ | 0.17 | 0.52 | 1.27 | 0.017 | 0.015 | 0.02 | 0.02 | 0.1 | 0.02 | 0.049 | 0.0026 | 0.436 | 0 | 450 | 483 | 576
CbJ | 0.17 | 0.52 | 1.27 | 0.017 | 0.015 | 0.02 | 0.02 | 0.1 | 0.02 | 0.049 | 0.0026 | 0.436 | 0 | 500 | 452 | 536
CbJ | 0.17 | 0.52 | 1.27 | 0.017 | 0.015 | 0.02 | 0.02 | 0.1 | 0.02 | 0.049 | 0.0026 | 0.436 | 0 | 550 | 368 | 464
CbJ | 0.17 | 0.52 | 1.27 | 0.017 | 0.015 | 0.02 | 0.02 | 0.1 | 0.02 | 0.049 | 0.0026 | 0.436 | 0 | 600 | 247 | 366
CbL | 0.12 | 0.33 | 1.37 | 0.016 | 0.012 | 0.19 | 0.03 | 0.01 | 0.03 | 0.042 | 0.007 | 0.381 | 0 | 27 | 666 | 676
CbL | 0.12 | 0.33 | 1.37 | 0.016 | 0.012 | 0.19 | 0.03 | 0.01 | 0.03 | 0.042 | 0.007 | 0.381 | 0 | 100 | 541 | 647
CbL | 0.12 | 0.33 | 1.37 | 0.016 | 0.012 | 0.19 | 0.03 | 0.01 | 0.03 | 0.042 | 0.007 | 0.381 | 0 | 200 | 507 | 630
CbL | 0.12 | 0.33 | 1.37 | 0.016 | 0.012 | 0.19 | 0.03 | 0.01 | 0.03 | 0.042 | 0.007 | 0.381 | 0 | 300 | 491 | 660
CbL | 0.12 | 0.33 | 1.37 | 0.016 | 0.012 | 0.19 | 0.03 | 0.01 | 0.03 | 0.042 | 0.007 | 0.381 | 0 | 350 | 467 | 630
CbL | 0.12 | 0.33 | 1.37 | 0.016 | 0.012 | 0.19 | 0.03 | 0.01 | 0.03 | 0.042 | 0.007 | 0.381 | 0 | 400 | 450 | 580
CbL | 0.12 | 0.33 | 1.37 | 0.016 | 0.012 | 0.19 | 0.03 | 0.01 | 0.03 | 0.042 | 0.007 | 0.381 | 0 | 450 | 409 | 517
CbL | 0.12 | 0.33 | 1.37 | 0.016 | 0.012 | 0.19 | 0.03 | 0.01 | 0.03 | 0.042 | 0.007 | 0.381 | 0 | 500 | 361 | 452
CbL | 0.12 | 0.33 | 1.37 | 0.016 | 0.012 | 0.19 | 0.03 | 0.01 | 0.03 | 0.042 | 0.007 | 0.381 | 0 | 550 | 281 | 382
CbL | 0.12 | 0.33 | 1.37 | 0.016 | 0.012 | 0.19 | 0.03 | 0.01 | 0.03 | 0.042 | 0.007 | 0.381 | 0 | 600 | 206 | 311
CbM | 0.13 | 0.34 | 1.23 | 0.012 | 0.016 | 0.46 | 0.03 | 0.072 | 0.02 | 0.035 | 0.0065 | 0.387 | 0 | 27 | 533 | 636
CbM | 0.13 | 0.34 | 1.23 | 0.012 | 0.016 | 0.46 | 0.03 | 0.072 | 0.02 | 0.035 | 0.0065 | 0.387 | 0 | 100 | 510 | 612
CbM | 0.13 | 0.34 | 1.23 | 0.012 | 0.016 | 0.46 | 0.03 | 0.072 | 0.02 | 0.035 | 0.0065 | 0.387 | 0 | 200 | 482 | 602
CbM | 0.13 | 0.34 | 1.23 | 0.012 | 0.016 | 0.46 | 0.03 | 0.072 | 0.02 | 0.035 | 0.0065 | 0.387 | 0 | 300 | 464 | 636
CbM | 0.13 | 0.34 | 1.23 | 0.012 | 0.016 | 0.46 | 0.03 | 0.072 | 0.02 | 0.035 | 0.0065 | 0.387 | 0 | 350 | 437 | 609
CbM | 0.13 | 0.34 | 1.23 | 0.012 | 0.016 | 0.46 | 0.03 | 0.072 | 0.02 | 0.035 | 0.0065 | 0.387 | 0 | 400 | 447 | 566
CbM | 0.13 | 0.34 | 1.23 | 0.012 | 0.016 | 0.46 | 0.03 | 0.072 | 0.02 | 0.035 | 0.0065 | 0.387 | 0 | 450 | 396 | 496
CbM | 0.13 | 0.34 | 1.23 | 0.012 | 0.016 | 0.46 | 0.03 | 0.072 | 0.02 | 0.035 | 0.0065 | 0.387 | 0 | 500 | 359 | 436
CbM | 0.13 | 0.34 | 1.23 | 0.012 | 0.016 | 0.46 | 0.03 | 0.072 | 0.02 | 0.035 | 0.0065 | 0.387 | 0 | 550 | 301 | 376
CbM | 0.13 | 0.34 | 1.23 | 0.012 | 0.016 | 0.46 | 0.03 | 0.072 | 0.02 | 0.035 | 0.0065 | 0.387 | 0 | 600 | 217 | 312
CbN | 0.12 | 0.37 | 1.32 | 0.012 | 0.012 | 0.22 | 0.03 | 0.07 | 0.07 | 0.03 | 0.0064 | 0.387 | 0 | 27 | 455 | 571
CbN | 0.12 | 0.37 | 1.32 | 0.012 | 0.012 | 0.22 | 0.03 | 0.07 | 0.07 | 0.03 | 0.0064 | 0.387 | 0 | 100 | 426 | 533
CbN | 0.12 | 0.37 | 1.32 | 0.012 | 0.012 | 0.22 | 0.03 | 0.07 | 0.07 | 0.03 | 0.0064 | 0.387 | 0 | 200 | 394 | 530
CbN | 0.12 | 0.37 | 1.32 | 0.012 | 0.012 | 0.22 | 0.03 | 0.07 | 0.07 | 0.03 | 0.0064 | 0.387 | 0 | 300 | 372 | 571
CbN | 0.12 | 0.37 | 1.32 | 0.012 | 0.012 | 0.22 | 0.03 | 0.07 | 0.07 | 0.03 | 0.0064 | 0.387 | 0 | 350 | 357 | 562
CbN | 0.12 | 0.37 | 1.32 | 0.012 | 0.012 | 0.22 | 0.03 | 0.07 | 0.07 | 0.03 | 0.0064 | 0.387 | 0 | 400 | 341 | 509
CbN | 0.12 | 0.37 | 1.32 | 0.012 | 0.012 | 0.22 | 0.03 | 0.07 | 0.07 | 0.03 | 0.0064 | 0.387 | 0 | 450 | 321 | 450
CbN | 0.12 | 0.37 | 1.32 | 0.012 | 0.012 | 0.22 | 0.03 | 0.07 | 0.07 | 0.03 | 0.0064 | 0.387 | 0 | 500 | 293 | 389
CbN | 0.12 | 0.37 | 1.32 | 0.012 | 0.012 | 0.22 | 0.03 | 0.07 | 0.07 | 0.03 | 0.0064 | 0.387 | 0 | 550 | 244 | 326
CbN | 0.12 | 0.37 | 1.32 | 0.012 | 0.012 | 0.22 | 0.03 | 0.07 | 0.07 | 0.03 | 0.0064 | 0.387 | 0 | 600 | 185 | 258
CbR | 0.16 | 0.29 | 1.42 | 0.013 | 0.006 | 0.041 | 0.054 | 0.011 | 0.08 | 0.006 | 0.0048 | 0.429 | 0 | 27 | 501 | 630
CbR | 0.16 | 0.29 | 1.42 | 0.013 | 0.006 | 0.041 | 0.054 | 0.011 | 0.08 | 0.006 | 0.0048 | 0.429 | 0 | 100 | 513 | 642
CbR | 0.16 | 0.29 | 1.42 | 0.013 | 0.006 | 0.041 | 0.054 | 0.011 | 0.08 | 0.006 | 0.0048 | 0.429 | 0 | 200 | 482 | 636
CbR | 0.16 | 0.29 | 1.42 | 0.013 | 0.006 | 0.041 | 0.054 | 0.011 | 0.08 | 0.006 | 0.0048 | 0.429 | 0 | 300 | 408 | 614
CbR | 0.16 | 0.29 | 1.42 | 0.013 | 0.006 | 0.041 | 0.054 | 0.011 | 0.08 | 0.006 | 0.0048 | 0.429 | 0 | 350 | 451 | 623
CbR | 0.16 | 0.29 | 1.42 | 0.013 | 0.006 | 0.041 | 0.054 | 0.011 | 0.08 | 0.006 | 0.0048 | 0.429 | 0 | 400 | 422 | 551
CbR | 0.16 | 0.29 | 1.42 | 0.013 | 0.006 | 0.041 | 0.054 | 0.011 | 0.08 | 0.006 | 0.0048 | 0.429 | 0 | 450 | 388 | 505
CbR | 0.16 | 0.29 | 1.42 | 0.013 | 0.006 | 0.041 | 0.054 | 0.011 | 0.08 | 0.006 | 0.0048 | 0.429 | 0 | 500 | 303 | 408
CbR | 0.16 | 0.29 | 1.42 | 0.013 | 0.006 | 0.041 | 0.054 | 0.011 | 0.08 | 0.006 | 0.0048 | 0.429 | 0 | 550 | 251 | 343
CbR | 0.16 | 0.29 | 1.42 | 0.013 | 0.006 | 0.041 | 0.054 | 0.011 | 0.08 | 0.006 | 0.0048 | 0.429 | 0 | 600 | 191 | 290
CbS | 0.123 | 0.44 | 1.19 | 0.021 | 0.006 | 0.05 | 0.2 | 0.02 | 0.03 | 0.04 | 0.006 | 0.39 | 0 | 27 | 530 | 630
CbS | 0.123 | 0.44 | 1.19 | 0.021 | 0.006 | 0.05 | 0.2 | 0.02 | 0.03 | 0.04 | 0.006 | 0.39 | 0 | 100 | 486 | 578
CbS | 0.123 | 0.44 | 1.19 | 0.021 | 0.006 | 0.05 | 0.2 | 0.02 | 0.03 | 0.04 | 0.006 | 0.39 | 0 | 200 | 465 | 570
CbS | 0.123 | 0.44 | 1.19 | 0.021 | 0.006 | 0.05 | 0.2 | 0.02 | 0.03 | 0.04 | 0.006 | 0.39 | 0 | 300 | 511 | 664
CbS | 0.123 | 0.44 | 1.19 | 0.021 | 0.006 | 0.05 | 0.2 | 0.02 | 0.03 | 0.04 | 0.006 | 0.39 | 0 | 350 | 451 | 598
CbS | 0.123 | 0.44 | 1.19 | 0.021 | 0.006 | 0.05 | 0.2 | 0.02 | 0.03 | 0.04 | 0.006 | 0.39 | 0 | 400 | 459 | 576
CbS | 0.123 | 0.44 | 1.19 | 0.021 | 0.006 | 0.05 | 0.2 | 0.02 | 0.03 | 0.04 | 0.006 | 0.39 | 0 | 450 | 383 | 475
CbS | 0.123 | 0.44 | 1.19 | 0.021 | 0.006 | 0.05 | 0.2 | 0.02 | 0.03 | 0.04 | 0.006 | 0.39 | 0 | 500 | 338 | 424
CbS | 0.123 | 0.44 | 1.19 | 0.021 | 0.006 | 0.05 | 0.2 | 0.02 | 0.03 | 0.04 | 0.006 | 0.39 | 0 | 550 | 276 | 364
CbS | 0.123 | 0.44 | 1.19 | 0.021 | 0.006 | 0.05 | 0.2 | 0.02 | 0.03 | 0.04 | 0.006 | 0.39 | 0 | 600 | 206 | 317
CbT | 0.14 | 0.38 | 1.24 | 0.014 | 0.014 | 0.43 | 0.03 | 0.084 | 0.05 | 0.04 | 0.0066 | 0.403 | 0 | 27 | 539 | 648
CbT | 0.14 | 0.38 | 1.24 | 0.014 | 0.014 | 0.43 | 0.03 | 0.084 | 0.05 | 0.04 | 0.0066 | 0.403 | 0 | 100 | 508 | 614
CbT | 0.14 | 0.38 | 1.24 | 0.014 | 0.014 | 0.43 | 0.03 | 0.084 | 0.05 | 0.04 | 0.0066 | 0.403 | 0 | 200 | 497 | 609
CbT | 0.14 | 0.38 | 1.24 | 0.014 | 0.014 | 0.43 | 0.03 | 0.084 | 0.05 | 0.04 | 0.0066 | 0.403 | 0 | 300 | 471 | 637
CbT | 0.14 | 0.38 | 1.24 | 0.014 | 0.014 | 0.43 | 0.03 | 0.084 | 0.05 | 0.04 | 0.0066 | 0.403 | 0 | 350 | 447 | 609
CbT | 0.14 | 0.38 | 1.24 | 0.014 | 0.014 | 0.43 | 0.03 | 0.084 | 0.05 | 0.04 | 0.0066 | 0.403 | 0 | 400 | 438 | 559
CbT | 0.14 | 0.38 | 1.24 | 0.014 | 0.014 | 0.43 | 0.03 | 0.084 | 0.05 | 0.04 | 0.0066 | 0.403 | 0 | 450 | 403 | 503
CbT | 0.14 | 0.38 | 1.24 | 0.014 | 0.014 | 0.43 | 0.03 | 0.084 | 0.05 | 0.04 | 0.0066 | 0.403 | 0 | 500 | 362 | 441
CbT | 0.14 | 0.38 | 1.24 | 0.014 | 0.014 | 0.43 | 0.03 | 0.084 | 0.05 | 0.04 | 0.0066 | 0.403 | 0 | 550 | 313 | 378
CbT | 0.14 | 0.38 | 1.24 | 0.014 | 0.014 | 0.43 | 0.03 | 0.084 | 0.05 | 0.04 | 0.0066 | 0.403 | 0 | 600 | 229 | 313
CbU | 0.14 | 0.33 | 1.45 | 0.025 | 0.012 | 0.18 | 0.03 | 0.01 | 0.02 | 0.05 | 0.0051 | 0.412 | 0 | 27 | 513 | 660
CbU | 0.14 | 0.33 | 1.45 | 0.025 | 0.012 | 0.18 | 0.03 | 0.01 | 0.02 | 0.05 | 0.0051 | 0.412 | 0 | 100 | 521 | 625
CbU | 0.14 | 0.33 | 1.45 | 0.025 | 0.012 | 0.18 | 0.03 | 0.01 | 0.02 | 0.05 | 0.0051 | 0.412 | 0 | 200 | 500 | 616
CbU | 0.14 | 0.33 | 1.45 | 0.025 | 0.012 | 0.18 | 0.03 | 0.01 | 0.02 | 0.05 | 0.0051 | 0.412 | 0 | 300 | 488 | 655
CbU | 0.14 | 0.33 | 1.45 | 0.025 | 0.012 | 0.18 | 0.03 | 0.01 | 0.02 | 0.05 | 0.0051 | 0.412 | 0 | 350 | 469 | 630
CbU | 0.14 | 0.33 | 1.45 | 0.025 | 0.012 | 0.18 | 0.03 | 0.01 | 0.02 | 0.05 | 0.0051 | 0.412 | 0 | 400 | 437 | 570
CbU | 0.14 | 0.33 | 1.45 | 0.025 | 0.012 | 0.18 | 0.03 | 0.01 | 0.02 | 0.05 | 0.0051 | 0.412 | 0 | 450 | 402 | 509
CbU | 0.14 | 0.33 | 1.45 | 0.025 | 0.012 | 0.18 | 0.03 | 0.01 | 0.02 | 0.05 | 0.0051 | 0.412 | 0 | 500 | 345 | 444
CbU | 0.14 | 0.33 | 1.45 | 0.025 | 0.012 | 0.18 | 0.03 | 0.01 | 0.02 | 0.05 | 0.0051 | 0.412 | 0 | 550 | 278 | 367
CbU | 0.14 | 0.33 | 1.45 | 0.025 | 0.012 | 0.18 | 0.03 | 0.01 | 0.02 | 0.05 | 0.0051 | 0.412 | 0 | 600 | 193 | 299
CbV | 0.15 | 0.25 | 1.38 | 0.014 | 0.006 | 0.04 | 0.041 | 0.006 | 0.08 | 0.015 | 0.0076 | 0.407 | 0 | 27 | 483 | 618
CbV | 0.15 | 0.25 | 1.38 | 0.014 | 0.006 | 0.04 | 0.041 | 0.006 | 0.08 | 0.015 | 0.0076 | 0.407 | 0 | 100 | 468 | 586
CbV | 0.15 | 0.25 | 1.38 | 0.014 | 0.006 | 0.04 | 0.041 | 0.006 | 0.08 | 0.015 | 0.0076 | 0.407 | 0 | 200 | 411 | 585
CbV | 0.15 | 0.25 | 1.38 | 0.014 | 0.006 | 0.04 | 0.041 | 0.006 | 0.08 | 0.015 | 0.0076 | 0.407 | 0 | 300 | 399 | 583
CbV | 0.15 | 0.25 | 1.38 | 0.014 | 0.006 | 0.04 | 0.041 | 0.006 | 0.08 | 0.015 | 0.0076 | 0.407 | 0 | 350 | 395 | 573
CbV | 0.15 | 0.25 | 1.38 | 0.014 | 0.006 | 0.04 | 0.041 | 0.006 | 0.08 | 0.015 | 0.0076 | 0.407 | 0 | 400 | 360 | 517
CbV | 0.15 | 0.25 | 1.38 | 0.014 | 0.006 | 0.04 | 0.041 | 0.006 | 0.08 | 0.015 | 0.0076 | 0.407 | 0 | 450 | 312 | 442
CbV | 0.15 | 0.25 | 1.38 | 0.014 | 0.006 | 0.04 | 0.041 | 0.006 | 0.08 | 0.015 | 0.0076 | 0.407 | 0 | 500 | 265 | 378
CbV | 0.15 | 0.25 | 1.38 | 0.014 | 0.006 | 0.04 | 0.041 | 0.006 | 0.08 | 0.015 | 0.0076 | 0.407 | 0 | 550 | 229 | 330
CbV | 0.15 | 0.25 | 1.38 | 0.014 | 0.006 | 0.04 | 0.041 | 0.006 | 0.08 | 0.015 | 0.0076 | 0.407 | 0 | 600 | 185 | 270
CbW | 0.143 | 0.5 | 1.2 | 0.03 | 0.007 | 0.06 | 0.17 | 0.02 | 0.02 | 0.029 | 0.0068 | 0.409 | 0 | 27 | 488 | 601
CbW | 0.143 | 0.5 | 1.2 | 0.03 | 0.007 | 0.06 | 0.17 | 0.02 | 0.02 | 0.029 | 0.0068 | 0.409 | 0 | 100 | 463 | 569
CbW | 0.143 | 0.5 | 1.2 | 0.03 | 0.007 | 0.06 | 0.17 | 0.02 | 0.02 | 0.029 | 0.0068 | 0.409 | 0 | 200 | 445 | 585
CbW | 0.143 | 0.5 | 1.2 | 0.03 | 0.007 | 0.06 | 0.17 | 0.02 | 0.02 | 0.029 | 0.0068 | 0.409 | 0 | 300 | 425 | 604
CbW | 0.143 | 0.5 | 1.2 | 0.03 | 0.007 | 0.06 | 0.17 | 0.02 | 0.02 | 0.029 | 0.0068 | 0.409 | 0 | 350 | 420 | 599
CbW | 0.143 | 0.5 | 1.2 | 0.03 | 0.007 | 0.06 | 0.17 | 0.02 | 0.02 | 0.029 | 0.0068 | 0.409 | 0 | 400 | 407 | 530
CbW | 0.143 | 0.5 | 1.2 | 0.03 | 0.007 | 0.06 | 0.17 | 0.02 | 0.02 | 0.029 | 0.0068 | 0.409 | 0 | 450 | 356 | 468
CbW | 0.143 | 0.5 | 1.2 | 0.03 | 0.007 | 0.06 | 0.17 | 0.02 | 0.02 | 0.029 | 0.0068 | 0.409 | 0 | 500 | 328 | 416
CbW | 0.143 | 0.5 | 1.2 | 0.03 | 0.007 | 0.06 | 0.17 | 0.02 | 0.02 | 0.029 | 0.0068 | 0.409 | 0 | 550 | 256 | 328
CbW | 0.143 | 0.5 | 1.2 | 0.03 | 0.007 | 0.06 | 0.17 | 0.02 | 0.02 | 0.029 | 0.0068 | 0.409 | 0 | 600 | 193 | 279
CbX | 0.17 | 0.49 | 1.26 | 0.013 | 0.01 | 0.01 | 0.02 | 0.09 | 0.02 | 0.045 | 0.0025 | 0.429 | 0 | 27 | 537 | 672
CbX | 0.17 | 0.49 | 1.26 | 0.013 | 0.01 | 0.01 | 0.02 | 0.09 | 0.02 | 0.045 | 0.0025 | 0.429 | 0 | 100 | 508 | 640
CbX | 0.17 | 0.49 | 1.26 | 0.013 | 0.01 | 0.01 | 0.02 | 0.09 | 0.02 | 0.045 | 0.0025 | 0.429 | 0 | 200 | 532 | 666
CbX | 0.17 | 0.49 | 1.26 | 0.013 | 0.01 | 0.01 | 0.02 | 0.09 | 0.02 | 0.045 | 0.0025 | 0.429 | 0 | 300 | 461 | 634
CbX | 0.17 | 0.49 | 1.26 | 0.013 | 0.01 | 0.01 | 0.02 | 0.09 | 0.02 | 0.045 | 0.0025 | 0.429 | 0 | 350 | 465 | 632
CbX | 0.17 | 0.49 | 1.26 | 0.013 | 0.01 | 0.01 | 0.02 | 0.09 | 0.02 | 0.045 | 0.0025 | 0.429 | 0 | 400 | 413 | 566
CbX | 0.17 | 0.49 | 1.26 | 0.013 | 0.01 | 0.01 | 0.02 | 0.09 | 0.02 | 0.045 | 0.0025 | 0.429 | 0 | 450 | 411 | 519
CbX | 0.17 | 0.49 | 1.26 | 0.013 | 0.01 | 0.01 | 0.02 | 0.09 | 0.02 | 0.045 | 0.0025 | 0.429 | 0 | 500 | 394 | 478
CbX | 0.17 | 0.49 | 1.26 | 0.013 | 0.01 | 0.01 | 0.02 | 0.09 | 0.02 | 0.045 | 0.0025 | 0.429 | 0 | 550 | 335 | 415
CbX | 0.17 | 0.49 | 1.26 | 0.013 | 0.01 | 0.01 | 0.02 | 0.09 | 0.02 | 0.045 | 0.0025 | 0.429 | 0 | 600 | 234 | 330
CbY | 0.13 | 0.42 | 1.28 | 0.014 | 0.012 | 0.21 | 0.22 | 0.05 | 0.04 | 0.037 | 0.0072 | 0.424 | 0 | 27 | 476 | 603
CbY | 0.13 | 0.42 | 1.28 | 0.014 | 0.012 | 0.21 | 0.22 | 0.05 | 0.04 | 0.037 | 0.0072 | 0.424 | 0 | 100 | 451 | 567
CbY | 0.13 | 0.42 | 1.28 | 0.014 | 0.012 | 0.21 | 0.22 | 0.05 | 0.04 | 0.037 | 0.0072 | 0.424 | 0 | 200 | 426 | 569
CbY | 0.13 | 0.42 | 1.28 | 0.014 | 0.012 | 0.21 | 0.22 | 0.05 | 0.04 | 0.037 | 0.0072 | 0.424 | 0 | 300 | 410 | 607
CbY | 0.13 | 0.42 | 1.28 | 0.014 | 0.012 | 0.21 | 0.22 | 0.05 | 0.04 | 0.037 | 0.0072 | 0.424 | 0 | 350 | 391 | 580
CbY | 0.13 | 0.42 | 1.28 | 0.014 | 0.012 | 0.21 | 0.22 | 0.05 | 0.04 | 0.037 | 0.0072 | 0.424 | 0 | 400 | 378 | 532
CbY | 0.13 | 0.42 | 1.28 | 0.014 | 0.012 | 0.21 | 0.22 | 0.05 | 0.04 | 0.037 | 0.0072 | 0.424 | 0 | 450 | 359 | 473
CbY | 0.13 | 0.42 | 1.28 | 0.014 | 0.012 | 0.21 | 0.22 | 0.05 | 0.04 | 0.037 | 0.0072 | 0.424 | 0 | 500 | 325 | 405
CbY | 0.13 | 0.42 | 1.28 | 0.014 | 0.012 | 0.21 | 0.22 | 0.05 | 0.04 | 0.037 | 0.0072 | 0.424 | 0 | 550 | 253 | 341
CbY | 0.13 | 0.42 | 1.28 | 0.014 | 0.012 | 0.21 | 0.22 | 0.05 | 0.04 | 0.037 | 0.0072 | 0.424 | 0 | 600 | 193 | 276
CbZ | 0.16 | 0.41 | 1.48 | 0.014 | 0.01 | 0.02 | 0.02 | 0.01 | 0.03 | 0.033 | 0.0079 | 0.436 | 0 | 27 | 577 | 693
CbZ | 0.16 | 0.41 | 1.48 | 0.014 | 0.01 | 0.02 | 0.02 | 0.01 | 0.03 | 0.033 | 0.0079 | 0.436 | 0 | 100 | 546 | 663
CbZ | 0.16 | 0.41 | 1.48 | 0.014 | 0.01 | 0.02 | 0.02 | 0.01 | 0.03 | 0.033 | 0.0079 | 0.436 | 0 | 200 | 542 | 679
CbZ | 0.16 | 0.41 | 1.48 | 0.014 | 0.01 | 0.02 | 0.02 | 0.01 | 0.03 | 0.033 | 0.0079 | 0.436 | 0 | 300 | 483 | 664
CbZ | 0.16 | 0.41 | 1.48 | 0.014 | 0.01 | 0.02 | 0.02 | 0.01 | 0.03 | 0.033 | 0.0079 | 0.436 | 0 | 350 | 487 | 655
CbZ | 0.16 | 0.41 | 1.48 | 0.014 | 0.01 | 0.02 | 0.02 | 0.01 | 0.03 | 0.033 | 0.0079 | 0.436 | 0 | 400 | 452 | 583
CbZ | 0.16 | 0.41 | 1.48 | 0.014 | 0.01 | 0.02 | 0.02 | 0.01 | 0.03 | 0.033 | 0.0079 | 0.436 | 0 | 450 | 404 | 513
CbZ | 0.16 | 0.41 | 1.48 | 0.014 | 0.01 | 0.02 | 0.02 | 0.01 | 0.03 | 0.033 | 0.0079 | 0.436 | 0 | 500 | 360 | 450
CbZ | 0.16 | 0.41 | 1.48 | 0.014 | 0.01 | 0.02 | 0.02 | 0.01 | 0.03 | 0.033 | 0.0079 | 0.436 | 0 | 550 | 27 | 375
CbZ | 0.16 | 0.41 | 1.48 | 0.014 | 0.01 | 0.02 | 0.02 | 0.01 | 0.03 | 0.033 | 0.0079 | 0.436 | 0 | 600 | 198 | 313
CCA | 0.23 | 0.23 | 1.23 | 0.027 | 0.012 | 0.03 | 0.04 | 0.017 | 0.01 | 0.003 | 0.0111 | 0 | 0.0017 | 27 | 359 | 578
CCA | 0.23 | 0.23 | 1.23 | 0.027 | 0.012 | 0.03 | 0.04 | 0.017 | 0.01 | 0.003 | 0.0111 | 0 | 0.0017 | 100 | 371 | 558
CCA | 0.23 | 0.23 | 1.23 | 0.027 | 0.012 | 0.03 | 0.04 | 0.017 | 0.01 | 0.003 | 0.0111 | 0 | 0.0017 | 150 | 367 | 651
CCA | 0.23 | 0.23 | 1.23 | 0.027 | 0.012 | 0.03 | 0.04 | 0.017 | 0.01 | 0.003 | 0.0111 | 0 | 0.0017 | 200 | 358 | 690
CCA | 0.23 | 0.23 | 1.23 | 0.027 | 0.012 | 0.03 | 0.04 | 0.017 | 0.01 | 0.003 | 0.0111 | 0 | 0.0017 | 250 | 305 | 696
CCA | 0.23 | 0.23 | 1.23 | 0.027 | 0.012 | 0.03 | 0.04 | 0.017 | 0.01 | 0.003 | 0.0111 | 0 | 0.0017 | 300 | 290 | 677
CCA | 0.23 | 0.23 | 1.23 | 0.027 | 0.012 | 0.03 | 0.04 | 0.017 | 0.01 | 0.003 | 0.0111 | 0 | 0.0017 | 350 | 258 | 627
CCA | 0.23 | 0.23 | 1.23 | 0.027 | 0.012 | 0.03 | 0.04 | 0.017 | 0.01 | 0.003 | 0.0111 | 0 | 0.0017 | 400 | 243 | 572
CCA | 0.23 | 0.23 | 1.23 | 0.027 | 0.012 | 0.03 | 0.04 | 0.017 | 0.01 | 0.003 | 0.0111 | 0 | 0.0017 | 450 | 240 | 498
CCA | 0.23 | 0.23 | 1.23 | 0.027 | 0.012 | 0.03 | 0.04 | 0.017 | 0.01 | 0.003 | 0.0111 | 0 | 0.0017 | 500 | 181 | 416
CCA | 0.23 | 0.23 | 1.23 | 0.027 | 0.012 | 0.03 | 0.04 | 0.017 | 0.01 | 0.003 | 0.0111 | 0 | 0.0017 | 550 | 203 | 320
CCB | 0.22 | 0.22 | 1.24 | 0.021 | 0.008 | 0.03 | 0.05 | 0.017 | 0.01 | 0.005 | 0.0116 | 0 | 0.0017 | 27 | 382 | 580
CCB | 0.22 | 0.22 | 1.24 | 0.021 | 0.008 | 0.03 | 0.05 | 0.017 | 0.01 | 0.005 | 0.0116 | 0 | 0.0017 | 100 | 381 | 561
CCB | 0.22 | 0.22 | 1.24 | 0.021 | 0.008 | 0.03 | 0.05 | 0.017 | 0.01 | 0.005 | 0.0116 | 0 | 0.0017 | 150 | 372 | 650
CCB | 0.22 | 0.22 | 1.24 | 0.021 | 0.008 | 0.03 | 0.05 | 0.017 | 0.01 | 0.005 | 0.0116 | 0 | 0.0017 | 200 | 396 | 705
CCB | 0.22 | 0.22 | 1.24 | 0.021 | 0.008 | 0.03 | 0.05 | 0.017 | 0.01 | 0.005 | 0.0116 | 0 | 0.0017 | 250 | 326 | 710
CCB | 0.22 | 0.22 | 1.24 | 0.021 | 0.008 | 0.03 | 0.05 | 0.017 | 0.01 | 0.005 | 0.0116 | 0 | 0.0017 | 300 | 282 | 682
CCB | 0.22 | 0.22 | 1.24 | 0.021 | 0.008 | 0.03 | 0.05 | 0.017 | 0.01 | 0.005 | 0.0116 | 0 | 0.0017 | 350 | 268 | 632
CCB | 0.22 | 0.22 | 1.24 | 0.021 | 0.008 | 0.03 | 0.05 | 0.017 | 0.01 | 0.005 | 0.0116 | 0 | 0.0017 | 400 | 244 | 575
CCB | 0.22 | 0.22 | 1.24 | 0.021 | 0.008 | 0.03 | 0.05 | 0.017 | 0.01 | 0.005 | 0.0116 | 0 | 0.0017 | 450 | 224 | 500
CCB | 0.22 | 0.22 | 1.24 | 0.021 | 0.008 | 0.03 | 0.05 | 0.017 | 0.01 | 0.005 | 0.0116 | 0 | 0.0017 | 500 | 209 | 428
CCB | 0.22 | 0.22 | 1.24 | 0.021 | 0.008 | 0.03 | 0.05 | 0.017 | 0.01 | 0.005 | 0.0116 | 0 | 0.0017 | 550 | 200 | 328